## Sheet1
Material | Laser Power (W) | Scan Speed(mm/s) | Layer Thickness | Hatch Angle | Hatch Spacing | Laser Energy Density | Temperature(C) | Hardness(Hv) | Yield Strength (Initial) | UTS(Initial) | Ductility | Porosity%
H13 | 4000 |  |  | 45 |  | 47.6 |  | 600 | 1223 | 1620 | 4.7
H13 (A3) | 300 | 800 |  |  | 0.12 | 78.1
H13 | 172 | 700 |  | 43.7 |  | 79.9 | 40 | 550 | 1920 | 1962 | 8.2
MS1-H13 | 285 | 960 |  |  | 0.11 |  |  | 423 |  | 1126
| 280 | 980 |  |  | 0.12 | 59.5 | [5 empty] | 98.6
| 175 | 607.64 |  |  | 0.12 | 80 | [5 empty] | 99.88
| 375 | 790 |  |  | 0.12 | 79.1 | [5 empty] | 99.9
| 400 | 790 |  |  | 0.12 | 79.1 | [5 empty] | 99.9
H13-PT200 | 270 | 1230 |  | 61 | 0.1 |  | 200 | 563.52 |  |  |  | 99.94
H13-PT500 | 270 | 1230 |  | 61 | 0.1 |  | 500 | 603.28 |  |  |  | 99.97
H13 | 270 | 1230 |  | 61 | 0.1 |  | 600 | 615.82 | 1447 | 1640 |  | 99.99
H13 | 375 | 1000 |  | 67 | 0.12 |  | 550 |  | 1035 | 1749 | 4 | 99.6
H13-316L | 130 | 800 |  | 67 | 0.02 |  | 480 | 550 | 1117 | 2286 | 9.5
H13-316L | 130 | 800 |  | 67 | 0.02 |  | 520 | 625 | 1516 | 2250 | 7
H13-316L | 130 | 800 |  | 67 | 0.02 |  | 550 | 650 | 1647 | 2200 | 5.1
H13-316L | 130 | 800 |  | 67 | 0.02 |  | 580 | 635 | 1612 | 2100 | 3.9
H13-PT200 | 270 | 1230 |  | 61 | 0.04 |  | 200 |  | 1065.36 | 1852.52 | 10.8 | 99.9
H13-PT200 | 175 | 720 |  |  | 0.12 |  | 200 | 530 | 1529 | 1732 | 10.2 | 99.94

## data
No. | Material | Density Measurement Method | Atmosphere | Printed Geom. | Laser Power (W) | Scan Speed (mm/s) | Hatch space (mm) | Layer thickness (mm) | Spot size (mm) | Geometric Factor | D50 μm | RD (%) | Printer Model | DOI
1 | 316L | Image analysis | Argon | Prismatic | 100 | 250 | 0.114 | 0.05 | 0.2 | 15.9232 | 40.8 | 95.4 | SDE | https://doi.org/10.1016/j.msea.2019.138455
2 | 316L | Image analysis | Argon | Prismatic | 100 | 250 | 0.114 | 0.05 | 0.2 | 15.9232 | 40.8 | 97.7 | SDE | https://doi.org/10.1016/j.msea.2019.138455
3 | 316L | Image analysis | Argon | Prismatic | 100 | 250 | 0.114 | 0.05 | 0.2 | 15.9232 | 40.8 | 93.8 | SDE | https://doi.org/10.1016/j.msea.2019.138455
4 | 316L | Image analysis | Argon | Prismatic | 100 | 175 | 0.114 | 0.05 | 0.2 | 15.9232 | 40.8 | 93.9 | SDE | https://doi.org/10.1016/j.msea.2019.138455
5 | 316L | Image analysis | Argon | Prismatic | 100 | 120 | 0.111 | 0.05 | 0.2 | 15.9232 | 40.8 | 97.14 | SDE | https://doi.org/10.1016/j.msea.2019.138455
6 | 316L | Image analysis | Argon | Prismatic | 100 | 120 | 0.111 | 0.05 | 0.2 | 15.9232 | 40.8 | 95.7 | SDE | https://doi.org/10.1016/j.msea.2019.138455
7 | 316L | Image analysis | Argon | Prismatic | 100 | 120 | 0.111 | 0.05 | 0.2 | 15.9232 | 40.8 | 94.3 | SDE | https://doi.org/10.1016/j.msea.2019.138455
8 | 316L | Image analysis | Argon | Prismatic | 100 | 239 | 0.111 | 0.05 | 0.2 | 15.9232 | 40.8 | 96.8 | SDE | https://doi.org/10.1016/j.msea.2019.138455
9 | 316L | Image analysis | Argon | Prismatic | 100 | 239 | 0.12 | 0.05 | 0.2 | 15.9232 | 40.8 | 92.4 | SDE | https://doi.org/10.1016/j.msea.2019.138455
10 | 316L | Image analysis | Argon | Prismatic | 100 | 239 | 0.12 | 0.05 | 0.2 | 15.9232 | 40.8 | 93.8 | SDE | https://doi.org/10.1016/j.msea.2019.138455
11 | 316L | Image analysis | Argon | Prismatic | 100 | 167 | 0.12 | 0.05 | 0.2 | 15.9232 | 40.8 | 96.2 | SDE | https://doi.org/10.1016/j.msea.2019.138455
12 | 316L | Image analysis | Argon | Prismatic | 100 | 167 | 0.12 | 0.05 | 0.2 | 15.9232 | 40.8 | 96.1 | SDE | https://doi.org/10.1016/j.msea.2019.138455
13 | 316L | Image analysis | Argon | Prismatic | 100 | 167 | 0.12 | 0.05 | 0.2 | 15.9232 | 40.8 | 98 | SDE | https://doi.org/10.1016/j.msea.2019.138455
14 | 316L | Image analysis | Argon | Prismatic | 100 | 111 | 0.12 | 0.05 | 0.2 | 15.9232 | 40.8 | 99.45 | SDE | https://doi.org/10.1016/j.msea.2019.138455
15 | 316L | Image analysis | Argon | Prismatic | 100 | 111 | 0.12 | 0.05 | 0.2 | 15.9232 | 40.8 | 96.7 | SDE | https://doi.org/10.1016/j.msea.2019.138455
16 | 316L | Image analysis | Argon | Prismatic | 100 | 111 | 0.12 | 0.05 | 0.2 | 15.9232 | 40.8 | 98.6 | SDE | https://doi.org/10.1016/j.msea.2019.138455
17 | 316L | Image analysis | Argon | Cylindrical | 150 | 125 | 0.09 | 0.05 | 0.035 | 3.98492 | 30 | 97 | Renishaw AM125 | https://doi.org/10.1007/s11665-013-0784-8
18 | 316L | Image analysis | Argon | Cylindrical | 150 | 150 | 0.09 | 0.05 | 0.035 | 3.98492 | 30 | 98.3 | Renishaw AM125 | https://doi.org/10.1007/s11665-013-0784-8
19 | 316L | Image analysis | Argon | Cylindrical | 150 | 175 | 0.09 | 0.05 | 0.035 | 3.98492 | 30 | 97 | Renishaw AM125 | https://doi.org/10.1007/s11665-013-0784-8
20 | 316L | Image analysis | Argon | Cylindrical | 150 | 200 | 0.09 | 0.05 | 0.035 | 3.98492 | 30 | 93.3 | Renishaw AM125 | https://doi.org/10.1007/s11665-013-0784-8
21 | 316L | Image analysis | NI | Other | 100 | 1700 | 0.06 | 0.02 | 0.05 | 21.99998 | 35.5 | 98.12 | EP-M100T | https://doi.org/10.1007/s00170-019-03928-3
22 | 316L | Image analysis | NI | Other | 80 | 1500 | 0.04 | 0.02 | 0.05 | 21.99998 | 35.5 | 98.33 | EP-M100T | https://doi.org/10.1007/s00170-019-03928-3
23 | 316L | Image analysis | NI | Other | 80 | 700 | 0.08 | 0.02 | 0.05 | 21.99998 | 35.5 | 99.02 | EP-M100T | https://doi.org/10.1007/s00170-019-03928-3
24 | 316L | Image analysis | NI | Other | 100 | 1500 | 0.04 | 0.02 | 0.05 | 21.99998 | 35.5 | 99.13 | EP-M100T | https://doi.org/10.1007/s00170-019-03928-3
25 | 316L | Image analysis | NI | Other | 100 | 700 | 0.08 | 0.02 | 0.05 | 21.99998 | 35.5 | 99.4 | EP-M100T | https://doi.org/10.1007/s00170-019-03928-3
26 | 316L | Image analysis | NI | Other | 80 | 700 | 0.04 | 0.02 | 0.05 | 21.99998 | 35.5 | 99.21 | EP-M100T | https://doi.org/10.1007/s00170-019-03928-3
27 | 316L | Image analysis | NI | Other | 80 | 300 | 0.08 | 0.02 | 0.05 | 21.99998 | 35.5 | 98.38 | EP-M100T | https://doi.org/10.1007/s00170-019-03928-3
28 | 316L | Image analysis | NI | Other | 100 | 700 | 0.04 | 0.02 | 0.05 | 21.99998 | 35.5 | 98.92 | EP-M100T | https://doi.org/10.1007/s00170-019-03928-3
29 | 316L | Image analysis | NI | Other | 100 | 300 | 0.08 | 0.02 | 0.05 | 21.99998 | 35.5 | 97.63 | EP-M100T | https://doi.org/10.1007/s00170-019-03928-3
30 | 316L | Image analysis | NI | Other | 80 | 300 | 0.04 | 0.02 | 0.05 | 21.99998 | 35.5 | 97.36 | EP-M100T | https://doi.org/10.1007/s00170-019-03928-3
31 | 316L | Image analysis | NI | Other | 100 | 1388 | 0.04 | 0.02 | 0.05 | 21.99998 | 35.5 | 98.92 | EP-M100T | https://doi.org/10.1007/s00170-019-03928-3
32 | 316L | Image analysis | NI | Other | 100 | 925 | 0.06 | 0.02 | 0.05 | 21.99998 | 35.5 | 99.16 | EP-M100T | https://doi.org/10.1007/s00170-019-03928-3
33 | 316L | Image analysis | NI | Other | 100 | 694 | 0.08 | 0.02 | 0.05 | 21.99998 | 35.5 | 98.84 | EP-M100T | https://doi.org/10.1007/s00170-019-03928-3
34 | 316L | Image analysis | NI | Other | 100 | 462 | 0.12 | 0.02 | 0.05 | 21.99998 | 35.5 | 98.46 | EP-M100T | https://doi.org/10.1007/s00170-019-03928-3
35 | 316L | Image analysis | NI | Other | 100 | 1388 | 0.04 | 0.02 | 0.05 | 21.99998 | 35.5 | 99.24 | EP-M100T | https://doi.org/10.1007/s00170-019-03928-3
36 | 316L | Image analysis | NI | Other | 100 | 925 | 0.06 | 0.02 | 0.05 | 21.99998 | 35.5 | 99.52 | EP-M100T | https://doi.org/10.1007/s00170-019-03928-3
37 | 316L | Image analysis | NI | Other | 100 | 694 | 0.08 | 0.02 | 0.05 | 21.99998 | 35.5 | 99.44 | EP-M100T | https://doi.org/10.1007/s00170-019-03928-3
38 | 316L | Image analysis | NI | Other | 100 | 462 | 0.12 | 0.02 | 0.05 | 21.99998 | 35.5 | 98.9 | EP-M100T | https://doi.org/10.1007/s00170-019-03928-3
39 | 316L | Image analysis | NI | Other | 100 | 1388 | 0.04 | 0.02 | 0.05 | 21.99998 | 35.5 | 99.08 | EP-M100T | https://doi.org/10.1007/s00170-019-03928-3
40 | 316L | Image analysis | NI | Other | 100 | 925 | 0.06 | 0.02 | 0.05 | 21.99998 | 35.5 | 99.01 | EP-M100T | https://doi.org/10.1007/s00170-019-03928-3
41 | 316L | Image analysis | NI | Other | 100 | 694 | 0.08 | 0.02 | 0.05 | 21.99998 | 35.5 | 98.98 | EP-M100T | https://doi.org/10.1007/s00170-019-03928-3
42 | 316L | Image analysis | NI | Other | 100 | 462 | 0.12 | 0.02 | 0.05 | 21.99998 | 35.5 | 97.85 | EP-M100T | https://doi.org/10.1007/s00170-019-03928-3
43 | 316L | Image analysis | Argon | Prismatic | 100 | 400 | 0.03 | 0.03 | 0.09 | 4.9999 | 38 | 97.2 | REALIZER SLM 100 | https://doi.org/10.1016/j.msea.2016.10.012
44 | 316L | Image analysis | Argon | Prismatic | 100 | 591 | 0.07 | 0.03 | 0.09 | 4.9999 | 38 | 98.5 | REALIZER SLM 100 | https://doi.org/10.1016/j.msea.2016.10.012
45 | 316L | Image analysis | Argon | Prismatic | 100 | 600 | 0.08 | 0.03 | 0.09 | 4.9999 | 38 | 97.6 | REALIZER SLM 100 | https://doi.org/10.1016/j.msea.2016.10.012
46 | 316L | Image analysis | Argon | Prismatic | 100 | 400 | 0.1 | 0.03 | 0.09 | 4.9999 | 38 | 98 | REALIZER SLM 100 | https://doi.org/10.1016/j.msea.2016.10.012
47 | 316L | Image analysis | Argon | Prismatic | 100 | 400 | 0.15 | 0.03 | 0.09 | 4.9999 | 38 | 91.2 | REALIZER SLM 100 | https://doi.org/10.1016/j.msea.2016.10.012
48 | 316L | Other | Argon | Prismatic | 220 | 960 | 0.08 | 0.04 | 0.1 | 6.998413 | 46 | 95.8 | BLT-S200 | https://doi.org/10.1016/j.jallcom.2019.03.082
49 | 316L | Other | Argon | Prismatic | 220 | 960 | 0.08 | 0.04 | 0.1 | 6.998413 | 46 | 95.5 | BLT-S200 | https://doi.org/10.1016/j.jallcom.2019.03.082
50 | 316L | Other | Argon | Prismatic | 220 | 960 | 0.08 | 0.04 | 0.1 | 6.998413 | 46 | 95.9 | BLT-S200 | https://doi.org/10.1016/j.jallcom.2019.03.082
51 | 316L | Other | Argon | Prismatic | 220 | 960 | 0.08 | 0.04 | 0.1 | 6.998413 | 46 | 95.2 | BLT-S200 | https://doi.org/10.1016/j.jallcom.2019.03.082
52 | 316L | Other | Argon | Prismatic | 220 | 960 | 0.08 | 0.04 | 0.1 | 6.998413 | 46 | 95.3 | BLT-S200 | https://doi.org/10.1016/j.jallcom.2019.03.082
53 | 316L | Other | Argon | Prismatic | 220 | 960 | 0.08 | 0.04 | 0.1 | 6.998413 | 46 | 95.8 | BLT-S200 | https://doi.org/10.1016/j.jallcom.2019.03.082
54 | 316L | Other | Argon | Prismatic | 220 | 960 | 0.08 | 0.04 | 0.1 | 6.998413 | 46 | 95.8 | BLT-S200 | https://doi.org/10.1016/j.jallcom.2019.03.082
55 | 316L | Archimedes method | NI | Prismatic | 150 | 400 | 0.08 | 0.04 | 0.07 | 4.998 | 30 | 99 | SDE | https://doi.org/10.1007/s00170-019-04136-9
56 | 316L | Archimedes method | NI | Prismatic | 150 | 500 | 0.08 | 0.04 | 0.07 | 4.998 | 30 | 99.3 | SDE | https://doi.org/10.1007/s00170-019-04136-9
57 | 316L | Archimedes method | NI | Prismatic | 150 | 600 | 0.08 | 0.04 | 0.07 | 4.998 | 30 | 98.2 | SDE | https://doi.org/10.1007/s00170-019-04136-9
58 | 316L | Archimedes method | NI | Prismatic | 150 | 700 | 0.08 | 0.04 | 0.07 | 4.998 | 30 | 95.9 | SDE | https://doi.org/10.1007/s00170-019-04136-9
59 | 316L | Archimedes method | NI | Prismatic | 150 | 800 | 0.08 | 0.04 | 0.07 | 4.998 | 30 | 91.7 | SDE | https://doi.org/10.1007/s00170-019-04136-9
60 | 316L | Archimedes method | Argon | Prismatic | 175 | 668 | 0.12 | 0.03 | 0.1 | 3.995838 | 36 | 99.9 | SLM-250HL | https://doi.org/10.1016/j.jmapro.2019.07.010
61 | 316L | Archimedes method | Argon | Prismatic | 175 | 668 | 0.12 | 0.03 | 0.1 | 3.995838 | 36 | 99.3 | SLM-250HL | https://doi.org/10.1016/j.jmapro.2019.07.010
62 | 316L | Archimedes method | Argon | Prismatic | 175 | 668 | 0.12 | 0.03 | 0.1 | 3.995838 | 36 | 99 | SLM-250HL | https://doi.org/10.1016/j.jmapro.2019.07.010
63 | 316L | Archimedes method | Argon | Prismatic | 175 | 668 | 0.12 | 0.03 | 0.1 | 3.995838 | 36 | 98 | SLM-250HL | https://doi.org/10.1016/j.jmapro.2019.07.010
64 | 316L | Archimedes method | Argon | Tensile Samples | 200 | 2000 | 0.06 | 0.03 | 0.07 | 2.996898625 | 14.63 | 97.92 | AFS-M120 | https://doi.org/10.3390/met8090729
65 | 316L | Archimedes method | Argon | Tensile Samples | 200 | 2000 | 0.06 | 0.03 | 0.07 | 2.996898625 | 14.63 | 97 | AFS-M120 | https://doi.org/10.3390/met8090729
66 | 316L | Archimedes method | Argon | Tensile Samples | 200 | 2000 | 0.06 | 0.03 | 0.07 | 2.996898625 | 14.63 | 97.22 | AFS-M120 | https://doi.org/10.3390/met8090729
67 | 316L | Image analysis | Argon | Prismatic | 150 | 1250 | 0.08 | 0.03 | 0.085 | 9.999651 | 30.36684 | 96.57 | SLM-280HL | https://doi.org/10.1016/j.jallcom.2018.01.098
68 | 316L | Image analysis | Argon | Prismatic | 200 | 1667 | 0.08 | 0.03 | 0.085 | 9.999651 | 30.36684 | 97.38 | SLM-280HL | https://doi.org/10.1016/j.jallcom.2018.01.098
69 | 316L | Image analysis | Argon | Prismatic | 150 | 714 | 0.14 | 0.03 | 0.085 | 9.999651 | 30.36684 | 97.46 | SLM-280HL | https://doi.org/10.1016/j.jallcom.2018.01.098
70 | 316L | Image analysis | Argon | Prismatic | 200 | 952 | 0.14 | 0.03 | 0.085 | 9.999651 | 30.36684 | 97.35 | SLM-280HL | https://doi.org/10.1016/j.jallcom.2018.01.098
71 | 316L | Image analysis | Argon | Prismatic | 150 | 750 | 0.12 | 0.03 | 0.085 | 9.999651 | 30.36684 | 98.72 | SLM-280HL | https://doi.org/10.1016/j.jallcom.2018.01.098
72 | 316L | Image analysis | Argon | Prismatic | 175 | 750 | 0.12 | 0.03 | 0.085 | 9.999651 | 30.36684 | 99.73 | SLM-280HL | https://doi.org/10.1016/j.jallcom.2018.01.098
73 | 316L | Image analysis | Argon | Prismatic | 150 | 781 | 0.08 | 0.03 | 0.085 | 9.999651 | 30.36684 | 99.84 | SLM-280HL | https://doi.org/10.1016/j.jallcom.2018.01.098
74 | 316L | Image analysis | Argon | Prismatic | 200 | 1042 | 0.08 | 0.03 | 0.085 | 9.999651 | 30.36684 | 99.7 | SLM-280HL | https://doi.org/10.1016/j.jallcom.2018.01.098
75 | 316L | Image analysis | Argon | Prismatic | 150 | 446 | 0.14 | 0.03 | 0.085 | 9.999651 | 30.36684 | 99.84 | SLM-280HL | https://doi.org/10.1016/j.jallcom.2018.01.098
76 | 316L | Image analysis | Argon | Prismatic | 200 | 595 | 0.14 | 0.03 | 0.085 | 9.999651 | 30.36684 | 99.27 | SLM-280HL | https://doi.org/10.1016/j.jallcom.2018.01.098
77 | 316L | Archimedes method | Nitrogen | Cylindrical | 70 | 1200 | 0.06 | 0.02 | 0.055 | 3.993214 | 30 | 93.73 | MYSINT100 | https://doi.org/10.1007/s00170-020-05072-9
78 | 316L | Archimedes method | Nitrogen | Cylindrical | 130 | 700 | 0.06 | 0.02 | 0.055 | 3.993214 | 30 | 99.81 | MYSINT100 | https://doi.org/10.1007/s00170-020-05072-9
79 | 316L | Archimedes method | Nitrogen | Cylindrical | 70 | 1200 | 0.06 | 0.02 | 0.055 | 3.993214 | 30 | 94.07 | MYSINT100 | https://doi.org/10.1007/s00170-020-05072-9
80 | 316L | Archimedes method | Nitrogen | Cylindrical | 130 | 700 | 0.06 | 0.02 | 0.055 | 3.993214 | 30 | 99.75 | MYSINT100 | https://doi.org/10.1007/s00170-020-05072-9
81 | 316L | Archimedes method | NI | Prismatic | 180.4 | 821.6 | 0.07 | 0.02 | 0.08 | 19.99958 | 38 | 98.31 | FS271M | https://doi.org/10.3390/ma13071601
82 | 316L | Archimedes method | NI | Prismatic | 269.6 | 821.6 | 0.07 | 0.02 | 0.08 | 19.99958 | 38 | 98.62 | FS271M | https://doi.org/10.3390/ma13071601
83 | 316L | Archimedes method | NI | Prismatic | 180.4 | 1178.4 | 0.07 | 0.02 | 0.08 | 19.99958 | 38 | 98.25 | FS271M | https://doi.org/10.3390/ma13071601
84 | 316L | Archimedes method | NI | Prismatic | 269.6 | 1178.4 | 0.07 | 0.02 | 0.08 | 19.99958 | 38 | 98.63 | FS271M | https://doi.org/10.3390/ma13071601
85 | 316L | Archimedes method | NI | Prismatic | 180.4 | 821.6 | 0.11 | 0.02 | 0.08 | 19.99958 | 38 | 98.61 | FS271M | https://doi.org/10.3390/ma13071601
86 | 316L | Archimedes method | NI | Prismatic | 269.6 | 821.6 | 0.11 | 0.02 | 0.08 | 19.99958 | 38 | 98.53 | FS271M | https://doi.org/10.3390/ma13071601
87 | 316L | Archimedes method | NI | Prismatic | 180.4 | 1178.4 | 0.11 | 0.02 | 0.08 | 19.99958 | 38 | 98.25 | FS271M | https://doi.org/10.3390/ma13071601
88 | 316L | Archimedes method | NI | Prismatic | 269.6 | 1178.4 | 0.11 | 0.02 | 0.08 | 19.99958 | 38 | 98.38 | FS271M | https://doi.org/10.3390/ma13071601
89 | 316L | Archimedes method | NI | Prismatic | 150 | 1000 | 0.09 | 0.02 | 0.08 | 19.99958 | 38 | 98.37 | FS271M | https://doi.org/10.3390/ma13071601
90 | 316L | Archimedes method | NI | Prismatic | 300 | 1000 | 0.09 | 0.02 | 0.08 | 19.99958 | 38 | 98.71 | FS271M | https://doi.org/10.3390/ma13071601
91 | 316L | Archimedes method | NI | Prismatic | 225 | 700 | 0.09 | 0.02 | 0.08 | 19.99958 | 38 | 98.73 | FS271M | https://doi.org/10.3390/ma13071601
92 | 316L | Archimedes method | NI | Prismatic | 225 | 1300 | 0.09 | 0.02 | 0.08 | 19.99958 | 38 | 98.37 | FS271M | https://doi.org/10.3390/ma13071601
93 | 316L | Archimedes method | NI | Prismatic | 225 | 1000 | 0.06 | 0.02 | 0.08 | 19.99958 | 38 | 98.43 | FS271M | https://doi.org/10.3390/ma13071601
94 | 316L | Archimedes method | NI | Prismatic | 225 | 1000 | 0.12 | 0.02 | 0.08 | 19.99958 | 38 | 98.33 | FS271M | https://doi.org/10.3390/ma13071601
95 | 316L | Archimedes method | NI | Prismatic | 225 | 1000 | 0.09 | 0.02 | 0.08 | 19.99958 | 38 | 98.65 | FS271M | https://doi.org/10.3390/ma13071601
96 | 316L | Archimedes method | NI | Prismatic | 225 | 1000 | 0.09 | 0.02 | 0.08 | 19.99958 | 38 | 98.63 | FS271M | https://doi.org/10.3390/ma13071601
97 | 316L | Archimedes method | NI | Prismatic | 225 | 1000 | 0.09 | 0.02 | 0.08 | 19.99958 | 38 | 98.62 | FS271M | https://doi.org/10.3390/ma13071601
98 | 316L | Archimedes method | NI | Prismatic | 225 | 1000 | 0.09 | 0.02 | 0.08 | 19.99958 | 38 | 98.68 | FS271M | https://doi.org/10.3390/ma13071601
99 | 316L | Archimedes method | NI | Prismatic | 225 | 1000 | 0.09 | 0.02 | 0.08 | 19.99958 | 38 | 98.71 | FS271M | https://doi.org/10.3390/ma13071601
100 | 316L | Archimedes method | NI | Prismatic | 225 | 1000 | 0.09 | 0.02 | 0.08 | 19.99958 | 38 | 98.67 | FS271M | https://doi.org/10.3390/ma13071601
101 | 316L | Image analysis | Argon | Prismatic | 175 | 26.28 | 0.018 | 0.46 | 0.075 | 8.99904 | 35 | 98.93 | Renishaw AM400 | https://doi.org/10.1016/j.surfcoat.2020.125956
102 | 316L | Image analysis | Argon | Prismatic | 125 | 21.44 | 0.018 | 0.35 | 0.075 | 8.99904 | 35 | 98.15 | Renishaw AM400 | https://doi.org/10.1016/j.surfcoat.2020.125956
103 | 316L | Image analysis | Argon | Prismatic | 175 | 18.76 | 0.018 | 0.4 | 0.075 | 8.99904 | 35 | 97.8 | Renishaw AM400 | https://doi.org/10.1016/j.surfcoat.2020.125956
104 | 316L | Image analysis | Argon | Prismatic | 175 | 26.28 | 0.037 | 0.46 | 0.075 | 8.99904 | 35 | 98.85 | Renishaw AM400 | https://doi.org/10.1016/j.surfcoat.2020.125956
105 | 316L | Image analysis | Argon | Prismatic | 125 | 21.44 | 0.037 | 0.35 | 0.075 | 8.99904 | 35 | 97.65 | Renishaw AM400 | https://doi.org/10.1016/j.surfcoat.2020.125956
106 | 316L | Image analysis | Argon | Prismatic | 175 | 18.76 | 0.037 | 0.4 | 0.075 | 8.99904 | 35 | 98.02 | Renishaw AM400 | https://doi.org/10.1016/j.surfcoat.2020.125956
107 | 316L | Image analysis | Argon | Prismatic | 175 | 26.28 | 0.056 | 0.46 | 0.075 | 8.99904 | 35 | 99.27 | Renishaw AM400 | https://doi.org/10.1016/j.surfcoat.2020.125956
108 | 316L | Image analysis | Argon | Prismatic | 125 | 21.44 | 0.056 | 0.35 | 0.075 | 8.99904 | 35 | 99.4 | Renishaw AM400 | https://doi.org/10.1016/j.surfcoat.2020.125956
109 | 316L | Image analysis | Argon | Prismatic | 175 | 18.76 | 0.056 | 0.4 | 0.075 | 8.99904 | 35 | 99.54 | Renishaw AM400 | https://doi.org/10.1016/j.surfcoat.2020.125956
110 | 316L | Archimedes method | NI | Tensile Samples | 140 | 700 | 0.08 | 0.02 | 0.05 | 53.999985 | 31.13 | 87.92 | D280 | https://doi.org/10.1155/2020/8404052
111 | 316L | Archimedes method | NI | Tensile Samples | 160 | 700 | 0.08 | 0.02 | 0.05 | 53.999985 | 31.13 | 89.59 | D280 | https://doi.org/10.1155/2020/8404052
112 | 316L | Archimedes method | NI | Tensile Samples | 140 | 900 | 0.08 | 0.02 | 0.05 | 53.999985 | 31.13 | 96.28 | D280 | https://doi.org/10.1155/2020/8404052
113 | 316L | Archimedes method | NI | Tensile Samples | 160 | 900 | 0.08 | 0.02 | 0.05 | 53.999985 | 31.13 | 89.19 | D280 | https://doi.org/10.1155/2020/8404052
114 | 316L | Archimedes method | NI | Tensile Samples | 140 | 700 | 0.08 | 0.04 | 0.05 | 53.999985 | 31.13 | 86.31 | D280 | https://doi.org/10.1155/2020/8404052
115 | 316L | Archimedes method | NI | Tensile Samples | 160 | 700 | 0.08 | 0.04 | 0.05 | 53.999985 | 31.13 | 86.25 | D280 | https://doi.org/10.1155/2020/8404052
116 | 316L | Archimedes method | NI | Tensile Samples | 140 | 900 | 0.08 | 0.04 | 0.05 | 53.999985 | 31.13 | 75.8 | D280 | https://doi.org/10.1155/2020/8404052
117 | 316L | Archimedes method | NI | Tensile Samples | 160 | 900 | 0.08 | 0.04 | 0.05 | 53.999985 | 31.13 | 80.07 | D280 | https://doi.org/10.1155/2020/8404052
118 | 316L | Archimedes method | NI | Tensile Samples | 150 | 700 | 0.07 | 0.03 | 0.05 | 53.999985 | 31.13 | 85.95 | D280 | https://doi.org/10.1155/2020/8404052
119 | 316L | Archimedes method | NI | Tensile Samples | 150 | 900 | 0.07 | 0.03 | 0.05 | 53.999985 | 31.13 | 82.1 | D280 | https://doi.org/10.1155/2020/8404052
120 | 316L | Archimedes method | NI | Tensile Samples | 150 | 700 | 0.09 | 0.03 | 0.05 | 53.999985 | 31.13 | 82.17 | D280 | https://doi.org/10.1155/2020/8404052
121 | 316L | Archimedes method | NI | Tensile Samples | 150 | 900 | 0.09 | 0.03 | 0.05 | 53.999985 | 31.13 | 73.83 | D280 | https://doi.org/10.1155/2020/8404052
122 | 316L | Archimedes method | NI | Tensile Samples | 150 | 700 | 0.07 | 0.03 | 0.05 | 53.999985 | 31.13 | 86.09 | D280 | https://doi.org/10.1155/2020/8404052
123 | 316L | Archimedes method | NI | Tensile Samples | 150 | 900 | 0.07 | 0.03 | 0.05 | 53.999985 | 31.13 | 85.89 | D280 | https://doi.org/10.1155/2020/8404052
124 | 316L | Archimedes method | NI | Tensile Samples | 150 | 700 | 0.09 | 0.03 | 0.05 | 53.999985 | 31.13 | 82.67 | D280 | https://doi.org/10.1155/2020/8404052
125 | 316L | Archimedes method | NI | Tensile Samples | 150 | 900 | 0.09 | 0.03 | 0.05 | 53.999985 | 31.13 | 73.41 | D280 | https://doi.org/10.1155/2020/8404052
126 | 316L | Archimedes method | NI | Tensile Samples | 150 | 800 | 0.07 | 0.02 | 0.05 | 53.999985 | 31.13 | 89.49 | D280 | https://doi.org/10.1155/2020/8404052
127 | 316L | Archimedes method | NI | Tensile Samples | 150 | 800 | 0.09 | 0.02 | 0.05 | 53.999985 | 31.13 | 86.52 | D280 | https://doi.org/10.1155/2020/8404052
128 | 316L | Archimedes method | NI | Tensile Samples | 150 | 800 | 0.07 | 0.04 | 0.05 | 53.999985 | 31.13 | 73.78 | D280 | https://doi.org/10.1155/2020/8404052
129 | 316L | Archimedes method | NI | Tensile Samples | 150 | 800 | 0.09 | 0.04 | 0.05 | 53.999985 | 31.13 | 66.18 | D280 | https://doi.org/10.1155/2020/8404052
130 | 316L | Archimedes method | NI | Tensile Samples | 150 | 800 | 0.07 | 0.02 | 0.05 | 53.999985 | 31.13 | 88.29 | D280 | https://doi.org/10.1155/2020/8404052
131 | 316L | Archimedes method | NI | Tensile Samples | 150 | 800 | 0.09 | 0.02 | 0.05 | 53.999985 | 31.13 | 92.08 | D280 | https://doi.org/10.1155/2020/8404052
132 | 316L | Archimedes method | NI | Tensile Samples | 150 | 800 | 0.07 | 0.04 | 0.05 | 53.999985 | 31.13 | 89.11 | D280 | https://doi.org/10.1155/2020/8404052
133 | 316L | Archimedes method | NI | Tensile Samples | 150 | 800 | 0.09 | 0.04 | 0.05 | 53.999985 | 31.13 | 79.47 | D280 | https://doi.org/10.1155/2020/8404052
134 | 316L | Archimedes method | NI | Tensile Samples | 140 | 800 | 0.08 | 0.02 | 0.05 | 53.999985 | 31.13 | 90.17 | D280 | https://doi.org/10.1155/2020/8404052
135 | 316L | Archimedes method | NI | Tensile Samples | 160 | 800 | 0.08 | 0.02 | 0.05 | 53.999985 | 31.13 | 82.1 | D280 | https://doi.org/10.1155/2020/8404052
136 | 316L | Archimedes method | NI | Tensile Samples | 140 | 800 | 0.08 | 0.04 | 0.05 | 53.999985 | 31.13 | 83.16 | D280 | https://doi.org/10.1155/2020/8404052
137 | 316L | Archimedes method | NI | Tensile Samples | 160 | 800 | 0.08 | 0.04 | 0.05 | 53.999985 | 31.13 | 87.64 | D280 | https://doi.org/10.1155/2020/8404052
138 | 316L | Archimedes method | NI | Tensile Samples | 140 | 800 | 0.08 | 0.02 | 0.05 | 53.999985 | 31.13 | 93.39 | D280 | https://doi.org/10.1155/2020/8404052
139 | 316L | Archimedes method | NI | Tensile Samples | 160 | 800 | 0.08 | 0.02 | 0.05 | 53.999985 | 31.13 | 95.04 | D280 | https://doi.org/10.1155/2020/8404052
140 | 316L | Archimedes method | NI | Tensile Samples | 140 | 800 | 0.08 | 0.04 | 0.05 | 53.999985 | 31.13 | 73.5 | D280 | https://doi.org/10.1155/2020/8404052
141 | 316L | Archimedes method | NI | Tensile Samples | 160 | 800 | 0.08 | 0.04 | 0.05 | 53.999985 | 31.13 | 77.03 | D280 | https://doi.org/10.1155/2020/8404052
142 | 316L | Archimedes method | NI | Tensile Samples | 150 | 700 | 0.08 | 0.03 | 0.05 | 53.999985 | 31.13 | 90.18 | D280 | https://doi.org/10.1155/2020/8404052
143 | 316L | Archimedes method | NI | Tensile Samples | 150 | 900 | 0.08 | 0.03 | 0.05 | 53.999985 | 31.13 | 86.38 | D280 | https://doi.org/10.1155/2020/8404052
144 | 316L | Archimedes method | NI | Tensile Samples | 150 | 700 | 0.08 | 0.03 | 0.05 | 53.999985 | 31.13 | 79.39 | D280 | https://doi.org/10.1155/2020/8404052
145 | 316L | Archimedes method | NI | Tensile Samples | 150 | 900 | 0.08 | 0.03 | 0.05 | 53.999985 | 31.13 | 80.95 | D280 | https://doi.org/10.1155/2020/8404052
146 | 316L | Archimedes method | NI | Tensile Samples | 150 | 700 | 0.08 | 0.03 | 0.05 | 53.999985 | 31.13 | 90.36 | D280 | https://doi.org/10.1155/2020/8404052
147 | 316L | Archimedes method | NI | Tensile Samples | 150 | 900 | 0.08 | 0.03 | 0.05 | 53.999985 | 31.13 | 82.7 | D280 | https://doi.org/10.1155/2020/8404052
148 | 316L | Archimedes method | NI | Tensile Samples | 150 | 700 | 0.08 | 0.03 | 0.05 | 53.999985 | 31.13 | 90.41 | D280 | https://doi.org/10.1155/2020/8404052
149 | 316L | Archimedes method | NI | Tensile Samples | 150 | 900 | 0.08 | 0.03 | 0.05 | 53.999985 | 31.13 | 87.71 | D280 | https://doi.org/10.1155/2020/8404052
150 | 316L | Archimedes method | NI | Tensile Samples | 140 | 800 | 0.07 | 0.03 | 0.05 | 53.999985 | 31.13 | 79.59 | D280 | https://doi.org/10.1155/2020/8404052
151 | 316L | Archimedes method | NI | Tensile Samples | 160 | 800 | 0.07 | 0.03 | 0.05 | 53.999985 | 31.13 | 87.11 | D280 | https://doi.org/10.1155/2020/8404052
152 | 316L | Archimedes method | NI | Tensile Samples | 140 | 800 | 0.09 | 0.03 | 0.05 | 53.999985 | 31.13 | 79.28 | D280 | https://doi.org/10.1155/2020/8404052
153 | 316L | Archimedes method | NI | Tensile Samples | 160 | 800 | 0.09 | 0.03 | 0.05 | 53.999985 | 31.13 | 68.65 | D280 | https://doi.org/10.1155/2020/8404052
154 | 316L | Archimedes method | NI | Tensile Samples | 140 | 800 | 0.07 | 0.03 | 0.05 | 53.999985 | 31.13 | 88.49 | D280 | https://doi.org/10.1155/2020/8404052
155 | 316L | Archimedes method | NI | Tensile Samples | 160 | 800 | 0.07 | 0.03 | 0.05 | 53.999985 | 31.13 | 89.06 | D280 | https://doi.org/10.1155/2020/8404052
156 | 316L | Archimedes method | NI | Tensile Samples | 140 | 800 | 0.09 | 0.03 | 0.05 | 53.999985 | 31.13 | 85.47 | D280 | https://doi.org/10.1155/2020/8404052
157 | 316L | Archimedes method | NI | Tensile Samples | 160 | 800 | 0.09 | 0.03 | 0.05 | 53.999985 | 31.13 | 72.59 | D280 | https://doi.org/10.1155/2020/8404052
158 | 316L | Archimedes method | NI | Tensile Samples | 150 | 800 | 0.08 | 0.03 | 0.05 | 53.999985 | 31.13 | 89.24 | D280 | https://doi.org/10.1155/2020/8404052
159 | 316L | Archimedes method | NI | Tensile Samples | 150 | 800 | 0.08 | 0.03 | 0.05 | 53.999985 | 31.13 | 86.38 | D280 | https://doi.org/10.1155/2020/8404052
160 | 316L | Archimedes method | NI | Tensile Samples | 150 | 800 | 0.08 | 0.03 | 0.05 | 53.999985 | 31.13 | 79.02 | D280 | https://doi.org/10.1155/2020/8404052
161 | 316L | Archimedes method | NI | Tensile Samples | 150 | 800 | 0.08 | 0.03 | 0.05 | 53.999985 | 31.13 | 81.2 | D280 | https://doi.org/10.1155/2020/8404052
162 | 316L | Archimedes method | NI | Tensile Samples | 150 | 800 | 0.08 | 0.03 | 0.05 | 53.999985 | 31.13 | 82.59 | D280 | https://doi.org/10.1155/2020/8404052
163 | 316L | Archimedes method | NI | Tensile Samples | 150 | 800 | 0.08 | 0.03 | 0.05 | 53.999985 | 31.13 | 85.1 | D280 | https://doi.org/10.1155/2020/8404052
164 | 316L | Other | NI | Prismatic | 100 | 250 | 0.08 | 0.03 | 0.07 | 31.99997 | 17 | 89.31 | DiMetal-100 | http://dx.doi.org/10.1108/RPJ-06-2015-0078
165 | 316L | Other | NI | Prismatic | 100 | 400 | 0.08 | 0.03 | 0.07 | 31.99997 | 17 | 95.24 | DiMetal-100 | http://dx.doi.org/10.1108/RPJ-06-2015-0078
166 | 316L | Other | NI | Prismatic | 100 | 550 | 0.08 | 0.03 | 0.07 | 31.99997 | 17 | 85.93 | DiMetal-100 | http://dx.doi.org/10.1108/RPJ-06-2015-0078
167 | 316L | Other | NI | Prismatic | 100 | 700 | 0.08 | 0.03 | 0.07 | 31.99997 | 17 | 85.93 | DiMetal-100 | http://dx.doi.org/10.1108/RPJ-06-2015-0078
168 | 316L | Other | NI | Prismatic | 120 | 300 | 0.08 | 0.03 | 0.07 | 31.99997 | 17 | 96.35 | DiMetal-100 | http://dx.doi.org/10.1108/RPJ-06-2015-0078
169 | 316L | Other | NI | Prismatic | 120 | 500 | 0.08 | 0.03 | 0.07 | 31.99997 | 17 | 96.72 | DiMetal-100 | http://dx.doi.org/10.1108/RPJ-06-2015-0078
170 | 316L | Other | NI | Prismatic | 120 | 700 | 0.08 | 0.03 | 0.07 | 31.99997 | 17 | 88.74 | DiMetal-100 | http://dx.doi.org/10.1108/RPJ-06-2015-0078
171 | 316L | Other | NI | Prismatic | 120 | 900 | 0.08 | 0.03 | 0.07 | 31.99997 | 17 | 86.27 | DiMetal-100 | http://dx.doi.org/10.1108/RPJ-06-2015-0078
172 | 316L | Other | NI | Prismatic | 150 | 400 | 0.08 | 0.03 | 0.07 | 31.99997 | 17 | 98.93 | DiMetal-100 | http://dx.doi.org/10.1108/RPJ-06-2015-0078
173 | 316L | Other | NI | Prismatic | 150 | 700 | 0.08 | 0.03 | 0.07 | 31.99997 | 17 | 95.23 | DiMetal-100 | http://dx.doi.org/10.1108/RPJ-06-2015-0078
174 | 316L | Other | NI | Prismatic | 150 | 1000 | 0.08 | 0.03 | 0.07 | 31.99997 | 17 | 87.78 | DiMetal-100 | http://dx.doi.org/10.1108/RPJ-06-2015-0078
175 | 316L | Other | NI | Prismatic | 150 | 1300 | 0.08 | 0.03 | 0.07 | 31.99997 | 17 | 79.53 | DiMetal-100 | http://dx.doi.org/10.1108/RPJ-06-2015-0078
176 | 316L | Other | NI | Prismatic | 150 | 700 | 0.06 | 0.03 | 0.07 | 31.99997 | 17 | 96.64 | DiMetal-100 | http://dx.doi.org/10.1108/RPJ-06-2015-0078
177 | 316L | Other | NI | Prismatic | 150 | 700 | 0.07 | 0.03 | 0.07 | 31.99997 | 17 | 96.68 | DiMetal-100 | http://dx.doi.org/10.1108/RPJ-06-2015-0078
178 | 316L | Other | NI | Prismatic | 150 | 700 | 0.09 | 0.03 | 0.07 | 31.99997 | 17 | 94.53 | DiMetal-100 | http://dx.doi.org/10.1108/RPJ-06-2015-0078
179 | 316L | Other | NI | Prismatic | 150 | 700 | 0.1 | 0.03 | 0.07 | 31.99997 | 17 | 89.5 | DiMetal-100 | http://dx.doi.org/10.1108/RPJ-06-2015-0078
180 | 316L | Other | NI | Prismatic | 150 | 350 | 0.08 | 0.03 | 0.07 | 31.99997 | 17 | 95.12 | DiMetal-100 | http://dx.doi.org/10.1108/RPJ-06-2015-0078
181 | 316L | Other | NI | Prismatic | 150 | 400 | 0.08 | 0.03 | 0.07 | 31.99997 | 17 | 99.35 | DiMetal-100 | http://dx.doi.org/10.1108/RPJ-06-2015-0078
182 | 316L | Other | NI | Prismatic | 150 | 450 | 0.08 | 0.03 | 0.07 | 31.99997 | 17 | 98.23 | DiMetal-100 | http://dx.doi.org/10.1108/RPJ-06-2015-0078
183 | 316L | Other | NI | Prismatic | 150 | 500 | 0.08 | 0.03 | 0.07 | 31.99997 | 17 | 97.87 | DiMetal-100 | http://dx.doi.org/10.1108/RPJ-06-2015-0078
184 | 316L | Other | NI | Prismatic | 150 | 550 | 0.08 | 0.03 | 0.07 | 31.99997 | 17 | 96.61 | DiMetal-100 | http://dx.doi.org/10.1108/RPJ-06-2015-0078
185 | 316L | Other | NI | Prismatic | 150 | 600 | 0.08 | 0.03 | 0.07 | 31.99997 | 17 | 96.13 | DiMetal-100 | http://dx.doi.org/10.1108/RPJ-06-2015-0078
186 | 316L | Other | NI | Prismatic | 150 | 700 | 0.08 | 0.03 | 0.07 | 31.99997 | 17 | 95.54 | DiMetal-100 | http://dx.doi.org/10.1108/RPJ-06-2015-0078
187 | 316L | Other | NI | Prismatic | 150 | 800 | 0.08 | 0.03 | 0.07 | 31.99997 | 17 | 93.13 | DiMetal-100 | http://dx.doi.org/10.1108/RPJ-06-2015-0078
188 | 316L | Other | NI | Prismatic | 150 | 400 | 0.06 | 0.03 | 0.07 | 31.99997 | 17 | 93.16 | DiMetal-100 | http://dx.doi.org/10.1108/RPJ-06-2015-0078
189 | 316L | Other | NI | Prismatic | 150 | 400 | 0.07 | 0.03 | 0.07 | 31.99997 | 17 | 95.05 | DiMetal-100 | http://dx.doi.org/10.1108/RPJ-06-2015-0078
190 | 316L | Other | NI | Prismatic | 150 | 400 | 0.09 | 0.03 | 0.07 | 31.99997 | 17 | 98.76 | DiMetal-100 | http://dx.doi.org/10.1108/RPJ-06-2015-0078
191 | 316L | Other | NI | Prismatic | 150 | 400 | 0.1 | 0.03 | 0.07 | 31.99997 | 17 | 97.87 | DiMetal-100 | http://dx.doi.org/10.1108/RPJ-06-2015-0078
192 | 316L | Other | NI | Prismatic | 150 | 600 | 0.06 | 0.03 | 0.07 | 31.99997 | 17 | 98.23 | DiMetal-100 | http://dx.doi.org/10.1108/RPJ-06-2015-0078
193 | 316L | Other | NI | Prismatic | 150 | 600 | 0.07 | 0.03 | 0.07 | 31.99997 | 17 | 96.64 | DiMetal-100 | http://dx.doi.org/10.1108/RPJ-06-2015-0078
194 | 316L | Other | NI | Prismatic | 150 | 600 | 0.09 | 0.03 | 0.07 | 31.99997 | 17 | 95.56 | DiMetal-100 | http://dx.doi.org/10.1108/RPJ-06-2015-0078
195 | 316L | Other | NI | Prismatic | 150 | 600 | 0.1 | 0.03 | 0.07 | 31.99997 | 17 | 94.26 | DiMetal-100 | http://dx.doi.org/10.1108/RPJ-06-2015-0078
196 | 316L | Archimedes method | Nitrogen | Tensile Samples | 140 | 1000 | 0.08 | 0.02 | 0.075 | 3.98236 | 23.6 | 97.48548 | Mlab Concept Laser | https://doi.org/10.1016/j.jmapro.2022.06.021
197 | 316L | Archimedes method | Nitrogen | Tensile Samples | 160 | 800 | 0.07 | 0.03 | 0.075 | 3.98236 | 23.6 | 98.22709 | Mlab Concept Laser | https://doi.org/10.1016/j.jmapro.2022.06.021
198 | 316L | Archimedes method | Nitrogen | Tensile Samples | 140 | 1200 | 0.06 | 0.03 | 0.075 | 3.98236 | 23.6 | 93.32714 | Mlab Concept Laser | https://doi.org/10.1016/j.jmapro.2022.06.021
199 | 316L | Archimedes method | Nitrogen | Tensile Samples | 160 | 1000 | 0.07 | 0.04 | 0.075 | 3.98236 | 23.6 | 94.29153 | Mlab Concept Laser | https://doi.org/10.1016/j.jmapro.2022.06.021
200 | 316L | Archimedes method | Nitrogen | Tensile Samples | 140 | 1000 | 0.06 | 0.04 | 0.075 | 3.98236 | 23.6 | 92.85566 | Mlab Concept Laser | https://doi.org/10.1016/j.jmapro.2022.06.021
201 | 316L | Archimedes method | Nitrogen | Tensile Samples | 140 | 800 | 0.08 | 0.03 | 0.075 | 3.98236 | 23.6 | 96.37082 | Mlab Concept Laser | https://doi.org/10.1016/j.jmapro.2022.06.021
202 | 316L | Archimedes method | Nitrogen | Tensile Samples | 140 | 1000 | 0.07 | 0.03 | 0.075 | 3.98236 | 23.6 | 94.93374 | Mlab Concept Laser | https://doi.org/10.1016/j.jmapro.2022.06.021
203 | 316L | Archimedes method | Nitrogen | Tensile Samples | 140 | 1200 | 0.07 | 0.02 | 0.075 | 3.98236 | 23.6 | 96.09647 | Mlab Concept Laser | https://doi.org/10.1016/j.jmapro.2022.06.021
204 | 316L | Archimedes method | Nitrogen | Tensile Samples | 120 | 800 | 0.07 | 0.03 | 0.075 | 3.98236 | 23.6 | 94.93869 | Mlab Concept Laser | https://doi.org/10.1016/j.jmapro.2022.06.021
205 | 316L | Archimedes method | Nitrogen | Tensile Samples | 140 | 800 | 0.06 | 0.03 | 0.075 | 3.98236 | 23.6 | 97.05628 | Mlab Concept Laser | https://doi.org/10.1016/j.jmapro.2022.06.021
206 | 316L | Archimedes method | Nitrogen | Tensile Samples | 160 | 1000 | 0.08 | 0.03 | 0.075 | 3.98236 | 23.6 | 96.19907 | Mlab Concept Laser | https://doi.org/10.1016/j.jmapro.2022.06.021
207 | 316L | Archimedes method | Nitrogen | Tensile Samples | 160 | 1000 | 0.06 | 0.03 | 0.075 | 3.98236 | 23.6 | 96.91408 | Mlab Concept Laser | https://doi.org/10.1016/j.jmapro.2022.06.021
208 | 316L | Archimedes method | Nitrogen | Tensile Samples | 140 | 1200 | 0.08 | 0.03 | 0.075 | 3.98236 | 23.6 | 91.51687 | Mlab Concept Laser | https://doi.org/10.1016/j.jmapro.2022.06.021
209 | 316L | Archimedes method | Nitrogen | Tensile Samples | 120 | 1000 | 0.07 | 0.04 | 0.075 | 3.98236 | 23.6 | 89.60703 | Mlab Concept Laser | https://doi.org/10.1016/j.jmapro.2022.06.021
210 | 316L | Archimedes method | Nitrogen | Tensile Samples | 140 | 800 | 0.07 | 0.02 | 0.075 | 3.98236 | 23.6 | 98.44259 | Mlab Concept Laser | https://doi.org/10.1016/j.jmapro.2022.06.021
211 | 316L | Archimedes method | Nitrogen | Tensile Samples | 140 | 1000 | 0.07 | 0.03 | 0.075 | 3.98236 | 23.6 | 94.68336 | Mlab Concept Laser | https://doi.org/10.1016/j.jmapro.2022.06.021
212 | 316L | Archimedes method | Nitrogen | Tensile Samples | 120 | 1000 | 0.06 | 0.03 | 0.075 | 3.98236 | 23.6 | 93.57469 | Mlab Concept Laser | https://doi.org/10.1016/j.jmapro.2022.06.021
213 | 316L | Archimedes method | Nitrogen | Tensile Samples | 140 | 1000 | 0.08 | 0.04 | 0.075 | 3.98236 | 23.6 | 91.85206 | Mlab Concept Laser | https://doi.org/10.1016/j.jmapro.2022.06.021
214 | 316L | Archimedes method | Nitrogen | Tensile Samples | 140 | 800 | 0.07 | 0.04 | 0.075 | 3.98236 | 23.6 | 94.72151 | Mlab Concept Laser | https://doi.org/10.1016/j.jmapro.2022.06.021
215 | 316L | Archimedes method | Nitrogen | Tensile Samples | 140 | 1000 | 0.07 | 0.03 | 0.075 | 3.98236 | 23.6 | 94.53026 | Mlab Concept Laser | https://doi.org/10.1016/j.jmapro.2022.06.021
216 | 316L | Archimedes method | Nitrogen | Tensile Samples | 140 | 1200 | 0.07 | 0.04 | 0.075 | 3.98236 | 23.6 | 89.24778 | Mlab Concept Laser | https://doi.org/10.1016/j.jmapro.2022.06.021
217 | 316L | Archimedes method | Nitrogen | Tensile Samples | 160 | 1000 | 0.07 | 0.02 | 0.075 | 3.98236 | 23.6 | 98.28127 | Mlab Concept Laser | https://doi.org/10.1016/j.jmapro.2022.06.021
218 | 316L | Archimedes method | Nitrogen | Tensile Samples | 120 | 1200 | 0.07 | 0.03 | 0.075 | 3.98236 | 23.6 | 90.70239 | Mlab Concept Laser | https://doi.org/10.1016/j.jmapro.2022.06.021
219 | 316L | Archimedes method | Nitrogen | Tensile Samples | 160 | 1200 | 0.07 | 0.03 | 0.075 | 3.98236 | 23.6 | 94.34481 | Mlab Concept Laser | https://doi.org/10.1016/j.jmapro.2022.06.021
220 | 316L | Archimedes method | Nitrogen | Tensile Samples | 120 | 1000 | 0.08 | 0.03 | 0.075 | 3.98236 | 23.6 | 91.12384 | Mlab Concept Laser | https://doi.org/10.1016/j.jmapro.2022.06.021
221 | 316L | Archimedes method | Nitrogen | Tensile Samples | 140 | 1000 | 0.06 | 0.02 | 0.075 | 3.98236 | 23.6 | 97.72523 | Mlab Concept Laser | https://doi.org/10.1016/j.jmapro.2022.06.021
222 | 316L | Archimedes method | Nitrogen | Tensile Samples | 120 | 1000 | 0.07 | 0.02 | 0.075 | 3.98236 | 23.6 | 96.12087 | Mlab Concept Laser | https://doi.org/10.1016/j.jmapro.2022.06.021
223 | 316L | Image analysis | Argon | Cylindrical | 125 | 100 | 0.12 | 0.03 | 0.07 | 39.99305 | 35.5 | 96.35 | SLM-125HL | https://doi.org/10.3390/met11050832
224 | 316L | Image analysis | Argon | Cylindrical | 125 | 200 | 0.12 | 0.03 | 0.07 | 39.99305 | 35.5 | 96.79 | SLM-125HL | https://doi.org/10.3390/met11050832
225 | 316L | Image analysis | Argon | Cylindrical | 125 | 400 | 0.12 | 0.03 | 0.07 | 39.99305 | 35.5 | 99.09 | SLM-125HL | https://doi.org/10.3390/met11050832
226 | 316L | Image analysis | Argon | Cylindrical | 125 | 600 | 0.12 | 0.03 | 0.07 | 39.99305 | 35.5 | 99.9 | SLM-125HL | https://doi.org/10.3390/met11050832
227 | 316L | Image analysis | Argon | Cylindrical | 125 | 800 | 0.12 | 0.03 | 0.07 | 39.99305 | 35.5 | 99.51 | SLM-125HL | https://doi.org/10.3390/met11050832
228 | 316L | Image analysis | Argon | Cylindrical | 200 | 200 | 0.12 | 0.03 | 0.07 | 39.99305 | 35.5 | 98.35 | SLM-125HL | https://doi.org/10.3390/met11050832
229 | 316L | Image analysis | Argon | Cylindrical | 200 | 400 | 0.12 | 0.03 | 0.07 | 39.99305 | 35.5 | 99.49 | SLM-125HL | https://doi.org/10.3390/met11050832
230 | 316L | Image analysis | Argon | Cylindrical | 200 | 600 | 0.12 | 0.03 | 0.07 | 39.99305 | 35.5 | 99.92 | SLM-125HL | https://doi.org/10.3390/met11050832
231 | 316L | Image analysis | Argon | Cylindrical | 200 | 800 | 0.12 | 0.03 | 0.07 | 39.99305 | 35.5 | 99.89 | SLM-125HL | https://doi.org/10.3390/met11050832
232 | 316L | Image analysis | Argon | Cylindrical | 200 | 1000 | 0.12 | 0.03 | 0.07 | 39.99305 | 35.5 | 99.88 | SLM-125HL | https://doi.org/10.3390/met11050832
233 | 316L | Image analysis | Argon | Cylindrical | 200 | 1200 | 0.12 | 0.03 | 0.07 | 39.99305 | 35.5 | 99.83 | SLM-125HL | https://doi.org/10.3390/met11050832
234 | 316L | Image analysis | Argon | Cylindrical | 200 | 1400 | 0.12 | 0.03 | 0.07 | 39.99305 | 35.5 | 99.44 | SLM-125HL | https://doi.org/10.3390/met11050832
235 | 316L | Image analysis | Argon | Cylindrical | 200 | 1800 | 0.12 | 0.03 | 0.07 | 39.99305 | 35.5 | 96.6 | SLM-125HL | https://doi.org/10.3390/met11050832
236 | 316L | Image analysis | Argon | Cylindrical | 200 | 2200 | 0.12 | 0.03 | 0.07 | 39.99305 | 35.5 | 94.23 | SLM-125HL | https://doi.org/10.3390/met11050832
237 | 316L | Image analysis | Argon | Cylindrical | 200 | 2600 | 0.12 | 0.03 | 0.07 | 39.99305 | 35.5 | 90.22 | SLM-125HL | https://doi.org/10.3390/met11050832
238 | 316L | Image analysis | Argon | Cylindrical | 275 | 400 | 0.12 | 0.03 | 0.07 | 39.99305 | 35.5 | 98.74 | SLM-125HL | https://doi.org/10.3390/met11050832
239 | 316L | Image analysis | Argon | Cylindrical | 275 | 600 | 0.12 | 0.03 | 0.07 | 39.99305 | 35.5 | 99.9 | SLM-125HL | https://doi.org/10.3390/met11050832
240 | 316L | Image analysis | Argon | Cylindrical | 275 | 800 | 0.12 | 0.03 | 0.07 | 39.99305 | 35.5 | 99.91 | SLM-125HL | https://doi.org/10.3390/met11050832
241 | 316L | Image analysis | Argon | Cylindrical | 275 | 1000 | 0.12 | 0.03 | 0.07 | 39.99305 | 35.5 | 99.98 | SLM-125HL | https://doi.org/10.3390/met11050832
242 | 316L | Image analysis | Argon | Cylindrical | 275 | 1200 | 0.12 | 0.03 | 0.07 | 39.99305 | 35.5 | 99.77 | SLM-125HL | https://doi.org/10.3390/met11050832
243 | 316L | Image analysis | Argon | Cylindrical | 275 | 1400 | 0.12 | 0.03 | 0.07 | 39.99305 | 35.5 | 99.87 | SLM-125HL | https://doi.org/10.3390/met11050832
244 | 316L | Image analysis | Argon | Cylindrical | 275 | 1800 | 0.12 | 0.03 | 0.07 | 39.99305 | 35.5 | 99.62 | SLM-125HL | https://doi.org/10.3390/met11050832
245 | 316L | Image analysis | Argon | Cylindrical | 275 | 2200 | 0.12 | 0.03 | 0.07 | 39.99305 | 35.5 | 99.09 | SLM-125HL | https://doi.org/10.3390/met11050832
246 | 316L | Image analysis | Argon | Cylindrical | 275 | 2600 | 0.12 | 0.03 | 0.07 | 39.99305 | 35.5 | 96.55 | SLM-125HL | https://doi.org/10.3390/met11050832
247 | 316L | Image analysis | Argon | Cylindrical | 275 | 3000 | 0.12 | 0.03 | 0.07 | 39.99305 | 35.5 | 93.52 | SLM-125HL | https://doi.org/10.3390/met11050832
248 | 316L | Image analysis | Argon | Cylindrical | 350 | 600 | 0.12 | 0.03 | 0.07 | 39.99305 | 35.5 | 99.74 | SLM-125HL | https://doi.org/10.3390/met11050832
249 | 316L | Image analysis | Argon | Cylindrical | 350 | 800 | 0.12 | 0.03 | 0.07 | 39.99305 | 35.5 | 99.93 | SLM-125HL | https://doi.org/10.3390/met11050832
250 | 316L | Image analysis | Argon | Cylindrical | 350 | 1000 | 0.12 | 0.03 | 0.07 | 39.99305 | 35.5 | 99.9 | SLM-125HL | https://doi.org/10.3390/met11050832
251 | 316L | Image analysis | Argon | Cylindrical | 350 | 1200 | 0.12 | 0.03 | 0.07 | 39.99305 | 35.5 | 99.98 | SLM-125HL | https://doi.org/10.3390/met11050832
252 | 316L | Image analysis | Argon | Cylindrical | 350 | 1400 | 0.12 | 0.03 | 0.07 | 39.99305 | 35.5 | 99.78 | SLM-125HL | https://doi.org/10.3390/met11050832
253 | 316L | Image analysis | Argon | Cylindrical | 350 | 1800 | 0.12 | 0.03 | 0.07 | 39.99305 | 35.5 | 99.71 | SLM-125HL | https://doi.org/10.3390/met11050832
254 | 316L | Image analysis | Argon | Cylindrical | 350 | 2200 | 0.12 | 0.03 | 0.07 | 39.99305 | 35.5 | 99.46 | SLM-125HL | https://doi.org/10.3390/met11050832
255 | 316L | Image analysis | Argon | Cylindrical | 350 | 2600 | 0.12 | 0.03 | 0.07 | 39.99305 | 35.5 | 95.09 | SLM-125HL | https://doi.org/10.3390/met11050832
256 | 316L | Image analysis | Argon | Cylindrical | 350 | 3000 | 0.12 | 0.03 | 0.07 | 39.99305 | 35.5 | 94.4 | SLM-125HL | https://doi.org/10.3390/met11050832
257 | 316L | Image analysis | Argon | Cylindrical | 350 | 3400 | 0.12 | 0.03 | 0.07 | 39.99305 | 35.5 | 94.9 | SLM-125HL | https://doi.org/10.3390/met11050832
258 | 316L | Image analysis | Argon | Cylindrical | 200 | 800 | 0.08 | 0.03 | 0.07 | 39.99305 | 35.5 | 99.98 | SLM-125HL | https://doi.org/10.3390/met11050832
259 | 316L | Image analysis | Argon | Cylindrical | 200 | 800 | 0.1 | 0.03 | 0.07 | 39.99305 | 35.5 | 99.99 | SLM-125HL | https://doi.org/10.3390/met11050832
260 | 316L | Image analysis | Argon | Cylindrical | 200 | 800 | 0.12 | 0.03 | 0.07 | 39.99305 | 35.5 | 99.97 | SLM-125HL | https://doi.org/10.3390/met11050832
261 | 316L | Image analysis | Argon | Cylindrical | 200 | 800 | 0.14 | 0.03 | 0.07 | 39.99305 | 35.5 | 99.91 | SLM-125HL | https://doi.org/10.3390/met11050832
262 | 316L | Image analysis | Argon | Cylindrical | 200 | 800 | 0.16 | 0.03 | 0.07 | 39.99305 | 35.5 | 99.84 | SLM-125HL | https://doi.org/10.3390/met11050832
263 | 316L | Archimedes method | NI | Tensile Samples | 150 | 498.5045 | 0.102 | 0.05 | 0.07 | 36 | 30 | 98.93484 | Renishaw AM250 | https://doi.org/10.1007/s40964-022-00281-y
264 | 316L | Archimedes method | NI | Tensile Samples | 150 | 498.5045 | 0.102 | 0.05 | 0.07 | 36 | 30 | 98.92231 | Renishaw AM250 | https://doi.org/10.1007/s40964-022-00281-y
265 | 316L | Archimedes method | NI | Tensile Samples | 150 | 420.2269 | 0.121 | 0.05 | 0.07 | 36 | 30 | 99.27318 | Renishaw AM250 | https://doi.org/10.1007/s40964-022-00281-y
266 | 316L | Archimedes method | NI | Tensile Samples | 150 | 420.2269 | 0.121 | 0.05 | 0.07 | 36 | 30 | 99.12281 | Renishaw AM250 | https://doi.org/10.1007/s40964-022-00281-y
267 | 316L | Archimedes method | NI | Tensile Samples | 150 | 513.6107 | 0.099 | 0.05 | 0.07 | 36 | 30 | 99.18546 | Renishaw AM250 | https://doi.org/10.1007/s40964-022-00281-y
268 | 316L | Archimedes method | NI | Tensile Samples | 150 | 513.6107 | 0.099 | 0.05 | 0.07 | 36 | 30 | 99.04762 | Renishaw AM250 | https://doi.org/10.1007/s40964-022-00281-y
269 | 316L | Archimedes method | NI | Tensile Samples | 200 | 560.3026 | 0.121 | 0.05 | 0.07 | 36 | 30 | 99.3609 | Renishaw AM250 | https://doi.org/10.1007/s40964-022-00281-y
270 | 316L | Archimedes method | NI | Tensile Samples | 200 | 560.3026 | 0.121 | 0.05 | 0.07 | 36 | 30 | 99.31078 | Renishaw AM250 | https://doi.org/10.1007/s40964-022-00281-y
271 | 316L | Archimedes method | NI | Tensile Samples | 200 | 684.8142 | 0.099 | 0.05 | 0.07 | 36 | 30 | 99.48622 | Renishaw AM250 | https://doi.org/10.1007/s40964-022-00281-y
272 | 316L | Archimedes method | NI | Tensile Samples | 200 | 684.8142 | 0.099 | 0.05 | 0.07 | 36 | 30 | 99.34837 | Renishaw AM250 | https://doi.org/10.1007/s40964-022-00281-y
273 | 316L | Archimedes method | NI | Tensile Samples | 200 | 658.2195 | 0.103 | 0.05 | 0.07 | 36 | 30 | 99.46115 | Renishaw AM250 | https://doi.org/10.1007/s40964-022-00281-y
274 | 316L | Archimedes method | NI | Tensile Samples | 200 | 658.2195 | 0.103 | 0.05 | 0.07 | 36 | 30 | 99.46115 | Renishaw AM250 | https://doi.org/10.1007/s40964-022-00281-y
275 | 316L | Archimedes method | NI | Tensile Samples | 150 | 350.9182 | 0.083 | 0.05 | 0.07 | 36 | 30 | 99.31078 | Renishaw AM250 | https://doi.org/10.1007/s40964-022-00281-y
276 | 316L | Archimedes method | NI | Tensile Samples | 150 | 350.9182 | 0.083 | 0.05 | 0.07 | 36 | 30 | 98.64662 | Renishaw AM250 | https://doi.org/10.1007/s40964-022-00281-y
277 | 316L | Archimedes method | NI | Tensile Samples | 150 | 251.088 | 0.116 | 0.05 | 0.07 | 36 | 30 | 99.23559 | Renishaw AM250 | https://doi.org/10.1007/s40964-022-00281-y
278 | 316L | Archimedes method | NI | Tensile Samples | 150 | 251.088 | 0.116 | 0.05 | 0.07 | 36 | 30 | 98.08271 | Renishaw AM250 | https://doi.org/10.1007/s40964-022-00281-y
279 | 316L | Archimedes method | NI | Tensile Samples | 150 | 303.3981 | 0.096 | 0.05 | 0.07 | 36 | 30 | 99.27318 | Renishaw AM250 | https://doi.org/10.1007/s40964-022-00281-y
280 | 316L | Archimedes method | NI | Tensile Samples | 150 | 303.3981 | 0.096 | 0.05 | 0.07 | 36 | 30 | 99.22306 | Renishaw AM250 | https://doi.org/10.1007/s40964-022-00281-y
281 | 316L | Archimedes method | NI | Tensile Samples | 200 | 377.0384 | 0.103 | 0.05 | 0.07 | 36 | 30 | 99.26065 | Renishaw AM250 | https://doi.org/10.1007/s40964-022-00281-y
282 | 316L | Archimedes method | NI | Tensile Samples | 200 | 377.0384 | 0.103 | 0.05 | 0.07 | 36 | 30 | 99.49875 | Renishaw AM250 | https://doi.org/10.1007/s40964-022-00281-y
283 | 316L | Archimedes method | NI | Tensile Samples | 200 | 510.9862 | 0.076 | 0.05 | 0.07 | 36 | 30 | 99.52381 | Renishaw AM250 | https://doi.org/10.1007/s40964-022-00281-y
284 | 316L | Archimedes method | NI | Tensile Samples | 200 | 510.9862 | 0.076 | 0.05 | 0.07 | 36 | 30 | 99.41103 | Renishaw AM250 | https://doi.org/10.1007/s40964-022-00281-y
285 | 316L | Archimedes method | NI | Tensile Samples | 200 | 320.95 | 0.121 | 0.05 | 0.07 | 36 | 30 | 98.7218 | Renishaw AM250 | https://doi.org/10.1007/s40964-022-00281-y
286 | 316L | Archimedes method | NI | Tensile Samples | 200 | 320.95 | 0.121 | 0.05 | 0.07 | 36 | 30 | 98.93484 | Renishaw AM250 | https://doi.org/10.1007/s40964-022-00281-y
287 | 316L | Archimedes method | NI | Tensile Samples | 150 | 157.2327 | 0.106 | 0.05 | 0.07 | 36 | 30 | 98.13283 | Renishaw AM250 | https://doi.org/10.1007/s40964-022-00281-y
288 | 316L | Archimedes method | NI | Tensile Samples | 150 | 157.2327 | 0.106 | 0.05 | 0.07 | 36 | 30 | 95 | Renishaw AM250 | https://doi.org/10.1007/s40964-022-00281-y
289 | 316L | Archimedes method | NI | Tensile Samples | 150 | 183.1502 | 0.091 | 0.05 | 0.07 | 36 | 30 | 98.30827 | Renishaw AM250 | https://doi.org/10.1007/s40964-022-00281-y
290 | 316L | Archimedes method | NI | Tensile Samples | 150 | 183.1502 | 0.091 | 0.05 | 0.07 | 36 | 30 | 97.3183 | Renishaw AM250 | https://doi.org/10.1007/s40964-022-00281-y
291 | 316L | Archimedes method | NI | Tensile Samples | 150 | 219.2982 | 0.076 | 0.05 | 0.07 | 36 | 30 | 96.91729 | Renishaw AM250 | https://doi.org/10.1007/s40964-022-00281-y
292 | 316L | Archimedes method | NI | Tensile Samples | 150 | 219.2982 | 0.076 | 0.05 | 0.07 | 36 | 30 | 97.36842 | Renishaw AM250 | https://doi.org/10.1007/s40964-022-00281-y
293 | 316L | Archimedes method | NI | Tensile Samples | 200 | 296.2963 | 0.075 | 0.05 | 0.07 | 36 | 30 | 99.46115 | Renishaw AM250 | https://doi.org/10.1007/s40964-022-00281-y
294 | 316L | Archimedes method | NI | Tensile Samples | 200 | 296.2963 | 0.075 | 0.05 | 0.07 | 36 | 30 | 99.3609 | Renishaw AM250 | https://doi.org/10.1007/s40964-022-00281-y
295 | 316L | Archimedes method | NI | Tensile Samples | 200 | 238.9486 | 0.093 | 0.05 | 0.07 | 36 | 30 | 94.64912 | Renishaw AM250 | https://doi.org/10.1007/s40964-022-00281-y
296 | 316L | Archimedes method | NI | Tensile Samples | 200 | 238.9486 | 0.093 | 0.05 | 0.07 | 36 | 30 | 98.02005 | Renishaw AM250 | https://doi.org/10.1007/s40964-022-00281-y
297 | 316L | Archimedes method | NI | Tensile Samples | 200 | 233.9181 | 0.095 | 0.05 | 0.07 | 36 | 30 | 99.21053 | Renishaw AM250 | https://doi.org/10.1007/s40964-022-00281-y
298 | 316L | Archimedes method | NI | Tensile Samples | 200 | 233.9181 | 0.095 | 0.05 | 0.07 | 36 | 30 | 97.88221 | Renishaw AM250 | https://doi.org/10.1007/s40964-022-00281-y
299 | 316L | Archimedes method | Argon | Prismatic | 30 | 300 | 0.0499975 | 0.03 | 0.05 | 29.98776 | 26 | 87.7193 | ProX DMP 200 | https://doi.org/10.1016/j.mtla.2022.101356
300 | 316L | Archimedes method | Argon | Prismatic | 60 | 1400 | 0.0500025 | 0.03 | 0.05 | 29.98776 | 26 | 82.70677 | ProX DMP 200 | https://doi.org/10.1016/j.mtla.2022.101356
301 | 316L | Archimedes method | Argon | Prismatic | 75 | 1050 | 0.04999900002 | 0.03 | 0.05 | 29.98776 | 26 | 96.49123 | ProX DMP 200 | https://doi.org/10.1016/j.mtla.2022.101356
302 | 316L | Archimedes method | Argon | Prismatic | 90 | 1400 | 0.04999667 | 0.03 | 0.05 | 29.98776 | 26 | 96.49123 | ProX DMP 200 | https://doi.org/10.1016/j.mtla.2022.101356
303 | 316L | Archimedes method | Argon | Prismatic | 90 | 1400 | 0.05000444 | 0.04 | 0.05 | 29.98776 | 26 | 88.97243 | ProX DMP 200 | https://doi.org/10.1016/j.mtla.2022.101356
304 | 316L | Archimedes method | Argon | Prismatic | 107 | 1400 | 0.05000234 | 0.03 | 0.05 | 29.98776 | 26 | 92.73183 | ProX DMP 200 | https://doi.org/10.1016/j.mtla.2022.101356
305 | 316L | Archimedes method | Argon | Prismatic | 107 | 1400 | 0.05000561 | 0.04 | 0.05 | 29.98776 | 26 | 85.21303 | ProX DMP 200 | https://doi.org/10.1016/j.mtla.2022.101356
306 | 316L | Archimedes method | Argon | Prismatic | 107 | 1400 | 0.05000234 | 0.03 | 0.05 | 29.98776 | 26 | 97.74436 | ProX DMP 200 | https://doi.org/10.1016/j.mtla.2022.101356
307 | 316L | Archimedes method | Argon | Prismatic | 120 | 800 | 0.05 | 0.03 | 0.05 | 29.98776 | 26 | 97.74436 | ProX DMP 200 | https://doi.org/10.1016/j.mtla.2022.101356
308 | 316L | Archimedes method | Argon | Prismatic | 120 | 800 | 0.05 | 0.03 | 0.05 | 29.98776 | 26 | 97.74436 | ProX DMP 200 | https://doi.org/10.1016/j.mtla.2022.101356
309 | 316L | Archimedes method | Argon | Prismatic | 120 | 800 | 0.05 | 0.04 | 0.05 | 29.98776 | 26 | 97.74436 | ProX DMP 200 | https://doi.org/10.1016/j.mtla.2022.101356
310 | 316L | Archimedes method | Argon | Prismatic | 120 | 800 | 0.05 | 0.04 | 0.05 | 29.98776 | 26 | 96.49123 | ProX DMP 200 | https://doi.org/10.1016/j.mtla.2022.101356
311 | 316L | Archimedes method | Argon | Prismatic | 120 | 1100 | 0.04999813 | 0.03 | 0.05 | 29.98776 | 26 | 96.49123 | ProX DMP 200 | https://doi.org/10.1016/j.mtla.2022.101356
312 | 316L | Archimedes method | Argon | Prismatic | 120 | 1100 | 0.04999583 | 0.04 | 0.05 | 29.98776 | 26 | 97.74436 | ProX DMP 200 | https://doi.org/10.1016/j.mtla.2022.101356
313 | 316L | Archimedes method | Argon | Prismatic | 120 | 1100 | 0.04999583 | 0.04 | 0.05 | 29.98776 | 26 | 95.2381 | ProX DMP 200 | https://doi.org/10.1016/j.mtla.2022.101356
314 | 316L | Archimedes method | Argon | Prismatic | 120 | 1400 | 0.0500025 | 0.03 | 0.05 | 29.98776 | 26 | 96.49123 | ProX DMP 200 | https://doi.org/10.1016/j.mtla.2022.101356
315 | 316L | Archimedes method | Argon | Prismatic | 120 | 1400 | 0.0500025 | 0.03 | 0.05 | 29.98776 | 26 | 96.49123 | ProX DMP 200 | https://doi.org/10.1016/j.mtla.2022.101356
316 | 316L | Archimedes method | Argon | Prismatic | 120 | 1400 | 0.04999667 | 0.04 | 0.05 | 29.98776 | 26 | 97.74436 | ProX DMP 200 | https://doi.org/10.1016/j.mtla.2022.101356
317 | 316L | Archimedes method | Argon | Prismatic | 120 | 1400 | 0.04999667 | 0.04 | 0.05 | 29.98776 | 26 | 93.98496 | ProX DMP 200 | https://doi.org/10.1016/j.mtla.2022.101356
318 | 316L | Archimedes method | Argon | Prismatic | 120 | 1700 | 0.04999875 | 0.03 | 0.05 | 29.98776 | 26 | 97.74436 | ProX DMP 200 | https://doi.org/10.1016/j.mtla.2022.101356
319 | 316L | Archimedes method | Argon | Prismatic | 120 | 1700 | 0.04999875 | 0.03 | 0.05 | 29.98776 | 26 | 93.98496 | ProX DMP 200 | https://doi.org/10.1016/j.mtla.2022.101356
320 | 316L | Archimedes method | Argon | Prismatic | 120 | 1700 | 0.05000583 | 0.04 | 0.05 | 29.98776 | 26 | 92.73183 | ProX DMP 200 | https://doi.org/10.1016/j.mtla.2022.101356
321 | 316L | Archimedes method | Argon | Prismatic | 120 | 2000 | 0.05 | 0.03 | 0.05 | 29.98776 | 26 | 95.2381 | ProX DMP 200 | https://doi.org/10.1016/j.mtla.2022.101356
322 | 316L | Archimedes method | Argon | Prismatic | 160 | 1000 | 0.04999844 | 0.03 | 0.05 | 29.98776 | 26 | 97.74436 | ProX DMP 200 | https://doi.org/10.1016/j.mtla.2022.101356
323 | 316L | Archimedes method | Argon | Prismatic | 160 | 2000 | 0.05000313 | 0.03 | 0.05 | 29.98776 | 26 | 97.74436 | ProX DMP 200 | https://doi.org/10.1016/j.mtla.2022.101356
324 | 316L | Archimedes method | Argon | Prismatic | 180 | 1400 | 0.0500025 | 0.03 | 0.05 | 29.98776 | 26 | 98.99749 | ProX DMP 200 | https://doi.org/10.1016/j.mtla.2022.101356
325 | 316L | Archimedes method | Argon | Prismatic | 180 | 1400 | 0.0500025 | 0.03 | 0.05 | 29.98776 | 26 | 97.74436 | ProX DMP 200 | https://doi.org/10.1016/j.mtla.2022.101356
326 | 316L | Archimedes method | Argon | Prismatic | 180 | 1400 | 0.04999667 | 0.04 | 0.05 | 29.98776 | 26 | 97.74436 | ProX DMP 200 | https://doi.org/10.1016/j.mtla.2022.101356
327 | 316L | Archimedes method | Argon | Prismatic | 200 | 1400 | 0.04999900002 | 0.03 | 0.05 | 29.98776 | 26 | 97.74436 | ProX DMP 200 | https://doi.org/10.1016/j.mtla.2022.101356
328 | 316L | Archimedes method | Argon | Prismatic | 240 | 2800 | 0.0500025 | 0.03 | 0.05 | 29.98776 | 26 | 97.74436 | ProX DMP 200 | https://doi.org/10.1016/j.mtla.2022.101356
329 | 316L | Archimedes method | NI | Prismatic | 175 | 800 | 0.11 | 0.05 | 0.07 | 4.999953 | 26.25 | 96.35 | Renishaw AM400 | https://doi.org/10.1115/1.4056825
330 | 316L | Archimedes method | NI | Prismatic | 200 | 577 | 0.11 | 0.05 | 0.07 | 4.999953 | 26.25 | 97.23 | Renishaw AM400 | https://doi.org/10.1115/1.4056825
331 | 316L | Archimedes method | NI | Prismatic | 200 | 750 | 0.11 | 0.05 | 0.07 | 4.999953 | 26.25 | 98.21 | Renishaw AM400 | https://doi.org/10.1115/1.4056825
332 | 316L | Archimedes method | NI | Prismatic | 150 | 800 | 0.11 | 0.05 | 0.07 | 4.999953 | 26.25 | 90.78 | Renishaw AM400 | https://doi.org/10.1115/1.4056825
333 | 316L | Archimedes method | NI | Prismatic | 200 | 698 | 0.11 | 0.05 | 0.07 | 4.999953 | 26.25 | 97.5 | Renishaw AM400 | https://doi.org/10.1115/1.4056825
334 | 316L | Archimedes method | Argon | Prismatic | 150 | 500 | 0.08 | 0.03 | 0.1 | 24.99999 | 27.82 | 99.62 | ProtoFab SLM 150 | https://doi.org/10.1007/s40430-020-02491-3
335 | 316L | Archimedes method | Argon | Prismatic | 150 | 700 | 0.08 | 0.03 | 0.1 | 24.99999 | 27.82 | 99.59 | ProtoFab SLM 150 | https://doi.org/10.1007/s40430-020-02491-3
336 | 316L | Archimedes method | Argon | Prismatic | 150 | 900 | 0.08 | 0.03 | 0.1 | 24.99999 | 27.82 | 99.21 | ProtoFab SLM 150 | https://doi.org/10.1007/s40430-020-02491-3
337 | 316L | Archimedes method | Argon | Prismatic | 150 | 1100 | 0.08 | 0.03 | 0.1 | 24.99999 | 27.82 | 99.28 | ProtoFab SLM 150 | https://doi.org/10.1007/s40430-020-02491-3
338 | 316L | Archimedes method | Argon | Prismatic | 175 | 500 | 0.08 | 0.03 | 0.1 | 24.99999 | 27.82 | 99.73 | ProtoFab SLM 150 | https://doi.org/10.1007/s40430-020-02491-3
339 | 316L | Archimedes method | Argon | Prismatic | 175 | 700 | 0.08 | 0.03 | 0.1 | 24.99999 | 27.82 | 99.93 | ProtoFab SLM 150 | https://doi.org/10.1007/s40430-020-02491-3
340 | 316L | Archimedes method | Argon | Prismatic | 175 | 900 | 0.08 | 0.03 | 0.1 | 24.99999 | 27.82 | 99.88 | ProtoFab SLM 150 | https://doi.org/10.1007/s40430-020-02491-3
341 | 316L | Archimedes method | Argon | Prismatic | 175 | 1100 | 0.08 | 0.03 | 0.1 | 24.99999 | 27.82 | 98.76 | ProtoFab SLM 150 | https://doi.org/10.1007/s40430-020-02491-3
342 | 316L | Archimedes method | Argon | Prismatic | 200 | 500 | 0.08 | 0.03 | 0.1 | 24.99999 | 27.82 | 96.64 | ProtoFab SLM 150 | https://doi.org/10.1007/s40430-020-02491-3
343 | 316L | Archimedes method | Argon | Prismatic | 200 | 700 | 0.08 | 0.03 | 0.1 | 24.99999 | 27.82 | 99.66 | ProtoFab SLM 150 | https://doi.org/10.1007/s40430-020-02491-3
344 | 316L | Archimedes method | Argon | Prismatic | 200 | 900 | 0.08 | 0.03 | 0.1 | 24.99999 | 27.82 | 99.71 | ProtoFab SLM 150 | https://doi.org/10.1007/s40430-020-02491-3
345 | 316L | Archimedes method | Argon | Prismatic | 200 | 1100 | 0.08 | 0.03 | 0.1 | 24.99999 | 27.82 | 99.36 | ProtoFab SLM 150 | https://doi.org/10.1007/s40430-020-02491-3
346 | 316L | Archimedes method | Argon | Prismatic | 200 | 1300 | 0.08 | 0.03 | 0.1 | 24.99999 | 27.82 | 98.54 | ProtoFab SLM 150 | https://doi.org/10.1007/s40430-020-02491-3
347 | 316L | Archimedes method | Argon | Prismatic | 200 | 1500 | 0.08 | 0.03 | 0.1 | 24.99999 | 27.82 | 97.7 | ProtoFab SLM 150 | https://doi.org/10.1007/s40430-020-02491-3
348 | 316L | Archimedes method | Argon | Prismatic | 200 | 1100 | 0.04 | 0.03 | 0.1 | 24.99999 | 27.82 | 99.62 | ProtoFab SLM 150 | https://doi.org/10.1007/s40430-020-02491-3
349 | 316L | Archimedes method | Argon | Prismatic | 200 | 1100 | 0.08 | 0.03 | 0.1 | 24.99999 | 27.82 | 99.36 | ProtoFab SLM 150 | https://doi.org/10.1007/s40430-020-02491-3
350 | 316L | Archimedes method | Argon | Prismatic | 200 | 1100 | 0.12 | 0.03 | 0.1 | 24.99999 | 27.82 | 97.63 | ProtoFab SLM 150 | https://doi.org/10.1007/s40430-020-02491-3
351 | 316L | Archimedes method | Argon | Prismatic | 200 | 1100 | 0.08 | 0.03 | 0.1 | 24.99999 | 27.82 | 99.36 | ProtoFab SLM 150 | https://doi.org/10.1007/s40430-020-02491-3
352 | 316L | Archimedes method | Argon | Prismatic | 200 | 1100 | 0.08 | 0.04 | 0.1 | 24.99999 | 27.82 | 97.93 | ProtoFab SLM 150 | https://doi.org/10.1007/s40430-020-02491-3
353 | 316L | Archimedes method | Argon | Prismatic | 200 | 1100 | 0.08 | 0.05 | 0.1 | 24.99999 | 27.82 | 97.62 | ProtoFab SLM 150 | https://doi.org/10.1007/s40430-020-02491-3
354 | 316L | Archimedes method | Argon | Prismatic | 200 | 1100 | 0.08 | 0.06 | 0.1 | 24.99999 | 27.82 | 93.8 | ProtoFab SLM 150 | https://doi.org/10.1007/s40430-020-02491-3
355 | 316L | Archimedes method | Argon | Prismatic | 100 | 1100 | 0.08 | 0.03 | 0.1 | 24.99999 | 27.82 | 92.7 | ProtoFab SLM 150 | https://doi.org/10.1007/s40430-020-02491-3
356 | 316L | Archimedes method | Argon | Prismatic | 125 | 1100 | 0.08 | 0.03 | 0.1 | 24.99999 | 27.82 | 97.4 | ProtoFab SLM 150 | https://doi.org/10.1007/s40430-020-02491-3
357 | 316L | Archimedes method | Argon | Prismatic | 150 | 500 | 0.04 | 0.03 | 0.1 | 24.99999 | 27.82 | 90.48 | ProtoFab SLM 150 | https://doi.org/10.1007/s40430-020-02491-3
358 | 316L | Archimedes method | Argon | Prismatic | 175 | 700 | 0.04 | 0.03 | 0.1 | 24.99999 | 27.82 | 91.03 | ProtoFab SLM 150 | https://doi.org/10.1007/s40430-020-02491-3
359 | IN718 | Archimedes method | Argon | Prismatic | 360 | 2000 | 0.07 | 0.06 | 0.07 | 8.99952 | 26.56 | 94.575 | Renishaw AM400 | https://doi.org/10.3390/ma14030512
360 | IN718 | Archimedes method | Argon | Prismatic | 360 | 1840 | 0.07 | 0.06 | 0.07 | 8.99952 | 26.56 | 95.102 | Renishaw AM400 | https://doi.org/10.3390/ma14030512
361 | IN718 | Archimedes method | Argon | Prismatic | 360 | 1750 | 0.07 | 0.06 | 0.07 | 8.99952 | 26.56 | 95.325 | Renishaw AM400 | https://doi.org/10.3390/ma14030512
362 | IN718 | Archimedes method | Argon | Prismatic | 380 | 2000 | 0.07 | 0.06 | 0.07 | 8.99952 | 26.56 | 95.017 | Renishaw AM400 | https://doi.org/10.3390/ma14030512
363 | IN718 | Archimedes method | Argon | Prismatic | 380 | 1840 | 0.07 | 0.06 | 0.07 | 8.99952 | 26.56 | 95.636 | Renishaw AM400 | https://doi.org/10.3390/ma14030512
364 | IN718 | Archimedes method | Argon | Prismatic | 380 | 1750 | 0.07 | 0.06 | 0.07 | 8.99952 | 26.56 | 95.826 | Renishaw AM400 | https://doi.org/10.3390/ma14030512
365 | IN718 | Archimedes method | Argon | Prismatic | 400 | 2000 | 0.07 | 0.06 | 0.07 | 8.99952 | 26.56 | 94.274 | Renishaw AM400 | https://doi.org/10.3390/ma14030512
366 | IN718 | Archimedes method | Argon | Prismatic | 400 | 1840 | 0.07 | 0.06 | 0.07 | 8.99952 | 26.56 | 95.13 | Renishaw AM400 | https://doi.org/10.3390/ma14030512
367 | IN718 | Archimedes method | Argon | Prismatic | 400 | 1750 | 0.07 | 0.06 | 0.07 | 8.99952 | 26.56 | 96.082 | Renishaw AM400 | https://doi.org/10.3390/ma14030512
368 | IN718 | Archimedes method | Nitrogen | Prismatic | 170 | 500 | 0.08 | 0.04 | 0.4 | 89.99468 | 30 | 98.55 | EOS M280 | https://doi.org/10.1016/j.matdes.2020.108818
369 | IN718 | Archimedes method | Nitrogen | Prismatic | 170 | 600 | 0.08 | 0.04 | 0.4 | 89.99468 | 30 | 99.1 | EOS M280 | https://doi.org/10.1016/j.matdes.2020.108818
370 | IN718 | Archimedes method | Nitrogen | Prismatic | 170 | 700 | 0.08 | 0.04 | 0.4 | 89.99468 | 30 | 98.89 | EOS M280 | https://doi.org/10.1016/j.matdes.2020.108818
371 | IN718 | Archimedes method | Nitrogen | Prismatic | 170 | 800 | 0.08 | 0.04 | 0.4 | 89.99468 | 30 | 98.44 | EOS M280 | https://doi.org/10.1016/j.matdes.2020.108818
372 | IN718 | Archimedes method | Nitrogen | Prismatic | 170 | 1000 | 0.08 | 0.04 | 0.4 | 89.99468 | 30 | 98.64 | EOS M280 | https://doi.org/10.1016/j.matdes.2020.108818
373 | IN718 | Archimedes method | Nitrogen | Prismatic | 170 | 1200 | 0.08 | 0.04 | 0.4 | 89.99468 | 30 | 98.01 | EOS M280 | https://doi.org/10.1016/j.matdes.2020.108818
374 | IN718 | Archimedes method | Nitrogen | Prismatic | 220 | 500 | 0.08 | 0.04 | 0.4 | 89.99468 | 30 | 98.85 | EOS M280 | https://doi.org/10.1016/j.matdes.2020.108818
375 | IN718 | Archimedes method | Nitrogen | Prismatic | 220 | 600 | 0.08 | 0.04 | 0.4 | 89.99468 | 30 | 98.84 | EOS M280 | https://doi.org/10.1016/j.matdes.2020.108818
376 | IN718 | Archimedes method | Nitrogen | Prismatic | 220 | 700 | 0.08 | 0.04 | 0.4 | 89.99468 | 30 | 98.73 | EOS M280 | https://doi.org/10.1016/j.matdes.2020.108818
377 | IN718 | Archimedes method | Nitrogen | Prismatic | 220 | 800 | 0.08 | 0.04 | 0.4 | 89.99468 | 30 | 98.92 | EOS M280 | https://doi.org/10.1016/j.matdes.2020.108818
378 | IN718 | Archimedes method | Nitrogen | Prismatic | 220 | 1000 | 0.08 | 0.04 | 0.4 | 89.99468 | 30 | 98.74 | EOS M280 | https://doi.org/10.1016/j.matdes.2020.108818
379 | IN718 | Archimedes method | Nitrogen | Prismatic | 220 | 1200 | 0.08 | 0.04 | 0.4 | 89.99468 | 30 | 98.49 | EOS M280 | https://doi.org/10.1016/j.matdes.2020.108818
380 | IN718 | Archimedes method | Nitrogen | Prismatic | 270 | 500 | 0.08 | 0.04 | 0.4 | 89.99468 | 30 | 97.76 | EOS M280 | https://doi.org/10.1016/j.matdes.2020.108818
381 | IN718 | Archimedes method | Nitrogen | Prismatic | 270 | 600 | 0.08 | 0.04 | 0.4 | 89.99468 | 30 | 98.58 | EOS M280 | https://doi.org/10.1016/j.matdes.2020.108818
382 | IN718 | Archimedes method | Nitrogen | Prismatic | 270 | 700 | 0.08 | 0.04 | 0.4 | 89.99468 | 30 | 98.69 | EOS M280 | https://doi.org/10.1016/j.matdes.2020.108818
383 | IN718 | Archimedes method | Nitrogen | Prismatic | 270 | 800 | 0.08 | 0.04 | 0.4 | 89.99468 | 30 | 98.32 | EOS M280 | https://doi.org/10.1016/j.matdes.2020.108818
384 | IN718 | Archimedes method | Nitrogen | Prismatic | 270 | 1000 | 0.08 | 0.04 | 0.4 | 89.99468 | 30 | 98.33 | EOS M280 | https://doi.org/10.1016/j.matdes.2020.108818
385 | IN718 | Archimedes method | Nitrogen | Prismatic | 270 | 1200 | 0.08 | 0.04 | 0.4 | 89.99468 | 30 | 98.22 | EOS M280 | https://doi.org/10.1016/j.matdes.2020.108818
386 | IN718 | Archimedes method | Nitrogen | Prismatic | 320 | 500 | 0.08 | 0.04 | 0.4 | 89.99468 | 30 | 97.85 | EOS M280 | https://doi.org/10.1016/j.matdes.2020.108818
387 | IN718 | Archimedes method | Nitrogen | Prismatic | 320 | 600 | 0.08 | 0.04 | 0.4 | 89.99468 | 30 | 98.72 | EOS M280 | https://doi.org/10.1016/j.matdes.2020.108818
388 | IN718 | Archimedes method | Nitrogen | Prismatic | 320 | 700 | 0.08 | 0.04 | 0.4 | 89.99468 | 30 | 99 | EOS M280 | https://doi.org/10.1016/j.matdes.2020.108818
389 | IN718 | Archimedes method | Nitrogen | Prismatic | 320 | 800 | 0.08 | 0.04 | 0.4 | 89.99468 | 30 | 98.97 | EOS M280 | https://doi.org/10.1016/j.matdes.2020.108818
390 | IN718 | Archimedes method | Nitrogen | Prismatic | 320 | 1000 | 0.08 | 0.04 | 0.4 | 89.99468 | 30 | 98.85 | EOS M280 | https://doi.org/10.1016/j.matdes.2020.108818
391 | IN718 | Archimedes method | Nitrogen | Prismatic | 320 | 1200 | 0.08 | 0.04 | 0.4 | 89.99468 | 30 | 98.1 | EOS M280 | https://doi.org/10.1016/j.matdes.2020.108818
392 | IN718 | Archimedes method | Nitrogen | Prismatic | 370 | 500 | 0.08 | 0.04 | 0.4 | 89.99468 | 30 | 98.22 | EOS M280 | https://doi.org/10.1016/j.matdes.2020.108818
393 | IN718 | Archimedes method | Nitrogen | Prismatic | 370 | 600 | 0.08 | 0.04 | 0.4 | 89.99468 | 30 | 98.31 | EOS M280 | https://doi.org/10.1016/j.matdes.2020.108818
394 | IN718 | Archimedes method | Nitrogen | Prismatic | 370 | 700 | 0.08 | 0.04 | 0.4 | 89.99468 | 30 | 98.34 | EOS M280 | https://doi.org/10.1016/j.matdes.2020.108818
395 | IN718 | Archimedes method | Nitrogen | Prismatic | 370 | 800 | 0.08 | 0.04 | 0.4 | 89.99468 | 30 | 98.97 | EOS M280 | https://doi.org/10.1016/j.matdes.2020.108818
396 | IN718 | Archimedes method | Nitrogen | Prismatic | 370 | 1000 | 0.08 | 0.04 | 0.4 | 89.99468 | 30 | 98.78 | EOS M280 | https://doi.org/10.1016/j.matdes.2020.108818
397 | IN718 | Archimedes method | Nitrogen | Prismatic | 370 | 1200 | 0.08 | 0.04 | 0.4 | 89.99468 | 30 | 98.51 | EOS M280 | https://doi.org/10.1016/j.matdes.2020.108818
398 | IN718 | Archimedes method | Nitrogen | Prismatic | 170 | 500 | 0.1 | 0.04 | 0.4 | 89.99468 | 30 | 98.38 | EOS M280 | https://doi.org/10.1016/j.matdes.2020.108818
399 | IN718 | Archimedes method | Nitrogen | Prismatic | 170 | 600 | 0.1 | 0.04 | 0.4 | 89.99468 | 30 | 98.39 | EOS M280 | https://doi.org/10.1016/j.matdes.2020.108818
400 | IN718 | Archimedes method | Nitrogen | Prismatic | 170 | 700 | 0.1 | 0.04 | 0.4 | 89.99468 | 30 | 98.53 | EOS M280 | https://doi.org/10.1016/j.matdes.2020.108818
401 | IN718 | Archimedes method | Nitrogen | Prismatic | 170 | 800 | 0.1 | 0.04 | 0.4 | 89.99468 | 30 | 99.02 | EOS M280 | https://doi.org/10.1016/j.matdes.2020.108818
402 | IN718 | Archimedes method | Nitrogen | Prismatic | 170 | 1000 | 0.1 | 0.04 | 0.4 | 89.99468 | 30 | 98.26 | EOS M280 | https://doi.org/10.1016/j.matdes.2020.108818
403 | IN718 | Archimedes method | Nitrogen | Prismatic | 170 | 1200 | 0.1 | 0.04 | 0.4 | 89.99468 | 30 | 96.14 | EOS M280 | https://doi.org/10.1016/j.matdes.2020.108818
404 | IN718 | Archimedes method | Nitrogen | Prismatic | 220 | 500 | 0.1 | 0.04 | 0.4 | 89.99468 | 30 | 98.85 | EOS M280 | https://doi.org/10.1016/j.matdes.2020.108818
405 | IN718 | Archimedes method | Nitrogen | Prismatic | 220 | 600 | 0.1 | 0.04 | 0.4 | 89.99468 | 30 | 98.84 | EOS M280 | https://doi.org/10.1016/j.matdes.2020.108818
406 | IN718 | Archimedes method | Nitrogen | Prismatic | 220 | 700 | 0.1 | 0.04 | 0.4 | 89.99468 | 30 | 98.73 | EOS M280 | https://doi.org/10.1016/j.matdes.2020.108818
407 | IN718 | Archimedes method | Nitrogen | Prismatic | 220 | 800 | 0.1 | 0.04 | 0.4 | 89.99468 | 30 | 98.92 | EOS M280 | https://doi.org/10.1016/j.matdes.2020.108818
408 | IN718 | Archimedes method | Nitrogen | Prismatic | 220 | 1000 | 0.1 | 0.04 | 0.4 | 89.99468 | 30 | 98.74 | EOS M280 | https://doi.org/10.1016/j.matdes.2020.108818
409 | IN718 | Archimedes method | Nitrogen | Prismatic | 220 | 1200 | 0.1 | 0.04 | 0.4 | 89.99468 | 30 | 98.49 | EOS M280 | https://doi.org/10.1016/j.matdes.2020.108818
410 | IN718 | Archimedes method | Nitrogen | Prismatic | 270 | 500 | 0.1 | 0.04 | 0.4 | 89.99468 | 30 | 98.75 | EOS M280 | https://doi.org/10.1016/j.matdes.2020.108818
411 | IN718 | Archimedes method | Nitrogen | Prismatic | 270 | 600 | 0.1 | 0.04 | 0.4 | 89.99468 | 30 | 99.13 | EOS M280 | https://doi.org/10.1016/j.matdes.2020.108818
412 | IN718 | Archimedes method | Nitrogen | Prismatic | 270 | 700 | 0.1 | 0.04 | 0.4 | 89.99468 | 30 | 99.56 | EOS M280 | https://doi.org/10.1016/j.matdes.2020.108818
413 | IN718 | Archimedes method | Nitrogen | Prismatic | 270 | 800 | 0.1 | 0.04 | 0.4 | 89.99468 | 30 | 99.05 | EOS M280 | https://doi.org/10.1016/j.matdes.2020.108818
414 | IN718 | Archimedes method | Nitrogen | Prismatic | 270 | 1000 | 0.1 | 0.04 | 0.4 | 89.99468 | 30 | 98.45 | EOS M280 | https://doi.org/10.1016/j.matdes.2020.108818
415 | IN718 | Archimedes method | Nitrogen | Prismatic | 270 | 1200 | 0.1 | 0.04 | 0.4 | 89.99468 | 30 | 98.73 | EOS M280 | https://doi.org/10.1016/j.matdes.2020.108818
416 | IN718 | Archimedes method | Nitrogen | Prismatic | 320 | 500 | 0.1 | 0.04 | 0.4 | 89.99468 | 30 | 98.16 | EOS M280 | https://doi.org/10.1016/j.matdes.2020.108818
417 | IN718 | Archimedes method | Nitrogen | Prismatic | 320 | 600 | 0.1 | 0.04 | 0.4 | 89.99468 | 30 | 98.62 | EOS M280 | https://doi.org/10.1016/j.matdes.2020.108818
418 | IN718 | Archimedes method | Nitrogen | Prismatic | 320 | 700 | 0.1 | 0.04 | 0.4 | 89.99468 | 30 | 99.05 | EOS M280 | https://doi.org/10.1016/j.matdes.2020.108818
419 | IN718 | Archimedes method | Nitrogen | Prismatic | 320 | 800 | 0.1 | 0.04 | 0.4 | 89.99468 | 30 | 98.64 | EOS M280 | https://doi.org/10.1016/j.matdes.2020.108818
420 | IN718 | Archimedes method | Nitrogen | Prismatic | 320 | 1000 | 0.1 | 0.04 | 0.4 | 89.99468 | 30 | 98.74 | EOS M280 | https://doi.org/10.1016/j.matdes.2020.108818
421 | IN718 | Archimedes method | Nitrogen | Prismatic | 320 | 1200 | 0.1 | 0.04 | 0.4 | 89.99468 | 30 | 98.13 | EOS M280 | https://doi.org/10.1016/j.matdes.2020.108818
422 | IN718 | Archimedes method | Nitrogen | Prismatic | 370 | 500 | 0.1 | 0.04 | 0.4 | 89.99468 | 30 | 98.44 | EOS M280 | https://doi.org/10.1016/j.matdes.2020.108818
423 | IN718 | Archimedes method | Nitrogen | Prismatic | 370 | 600 | 0.1 | 0.04 | 0.4 | 89.99468 | 30 | 98.34 | EOS M280 | https://doi.org/10.1016/j.matdes.2020.108818
424 | IN718 | Archimedes method | Nitrogen | Prismatic | 370 | 700 | 0.1 | 0.04 | 0.4 | 89.99468 | 30 | 99.02 | EOS M280 | https://doi.org/10.1016/j.matdes.2020.108818
425 | IN718 | Archimedes method | Nitrogen | Prismatic | 370 | 800 | 0.1 | 0.04 | 0.4 | 89.99468 | 30 | 98.17 | EOS M280 | https://doi.org/10.1016/j.matdes.2020.108818
426 | IN718 | Archimedes method | Nitrogen | Prismatic | 370 | 1000 | 0.1 | 0.04 | 0.4 | 89.99468 | 30 | 98.45 | EOS M280 | https://doi.org/10.1016/j.matdes.2020.108818
427 | IN718 | Archimedes method | Nitrogen | Prismatic | 370 | 1200 | 0.1 | 0.04 | 0.4 | 89.99468 | 30 | 98.38 | EOS M280 | https://doi.org/10.1016/j.matdes.2020.108818
428 | IN718 | Archimedes method | Nitrogen | Prismatic | 170 | 500 | 0.12 | 0.04 | 0.4 | 89.99468 | 30 | 98.12 | EOS M280 | https://doi.org/10.1016/j.matdes.2020.108818
429 | IN718 | Archimedes method | Nitrogen | Prismatic | 170 | 600 | 0.12 | 0.04 | 0.4 | 89.99468 | 30 | 98.55 | EOS M280 | https://doi.org/10.1016/j.matdes.2020.108818
430 | IN718 | Archimedes method | Nitrogen | Prismatic | 170 | 700 | 0.12 | 0.04 | 0.4 | 89.99468 | 30 | 98.56 | EOS M280 | https://doi.org/10.1016/j.matdes.2020.108818
431 | IN718 | Archimedes method | Nitrogen | Prismatic | 170 | 800 | 0.12 | 0.04 | 0.4 | 89.99468 | 30 | 98.4 | EOS M280 | https://doi.org/10.1016/j.matdes.2020.108818
432 | IN718 | Archimedes method | Nitrogen | Prismatic | 170 | 1000 | 0.12 | 0.04 | 0.4 | 89.99468 | 30 | 96.49 | EOS M280 | https://doi.org/10.1016/j.matdes.2020.108818
433 | IN718 | Archimedes method | Nitrogen | Prismatic | 170 | 1200 | 0.12 | 0.04 | 0.4 | 89.99468 | 30 | 93.11 | EOS M280 | https://doi.org/10.1016/j.matdes.2020.108818
434 | IN718 | Archimedes method | Nitrogen | Prismatic | 220 | 500 | 0.12 | 0.04 | 0.4 | 89.99468 | 30 | 98.45 | EOS M280 | https://doi.org/10.1016/j.matdes.2020.108818
435 | IN718 | Archimedes method | Nitrogen | Prismatic | 220 | 600 | 0.12 | 0.04 | 0.4 | 89.99468 | 30 | 98.81 | EOS M280 | https://doi.org/10.1016/j.matdes.2020.108818
436 | IN718 | Archimedes method | Nitrogen | Prismatic | 220 | 700 | 0.12 | 0.04 | 0.4 | 89.99468 | 30 | 98.41 | EOS M280 | https://doi.org/10.1016/j.matdes.2020.108818
437 | IN718 | Archimedes method | Nitrogen | Prismatic | 220 | 800 | 0.12 | 0.04 | 0.4 | 89.99468 | 30 | 98.7 | EOS M280 | https://doi.org/10.1016/j.matdes.2020.108818
438 | IN718 | Archimedes method | Nitrogen | Prismatic | 220 | 1000 | 0.12 | 0.04 | 0.4 | 89.99468 | 30 | 98.63 | EOS M280 | https://doi.org/10.1016/j.matdes.2020.108818
439 | IN718 | Archimedes method | Nitrogen | Prismatic | 220 | 1200 | 0.12 | 0.04 | 0.4 | 89.99468 | 30 | 97.47 | EOS M280 | https://doi.org/10.1016/j.matdes.2020.108818
440 | IN718 | Archimedes method | Nitrogen | Prismatic | 270 | 500 | 0.12 | 0.04 | 0.4 | 89.99468 | 30 | 98.66 | EOS M280 | https://doi.org/10.1016/j.matdes.2020.108818
441 | IN718 | Archimedes method | Nitrogen | Prismatic | 270 | 600 | 0.12 | 0.04 | 0.4 | 89.99468 | 30 | 99.01 | EOS M280 | https://doi.org/10.1016/j.matdes.2020.108818
442 | IN718 | Archimedes method | Nitrogen | Prismatic | 270 | 700 | 0.12 | 0.04 | 0.4 | 89.99468 | 30 | 98.79 | EOS M280 | https://doi.org/10.1016/j.matdes.2020.108818
443 | IN718 | Archimedes method | Nitrogen | Prismatic | 270 | 800 | 0.12 | 0.04 | 0.4 | 89.99468 | 30 | 98.82 | EOS M280 | https://doi.org/10.1016/j.matdes.2020.108818
444 | IN718 | Archimedes method | Nitrogen | Prismatic | 270 | 1000 | 0.12 | 0.04 | 0.4 | 89.99468 | 30 | 98.53 | EOS M280 | https://doi.org/10.1016/j.matdes.2020.108818
445 | IN718 | Archimedes method | Nitrogen | Prismatic | 270 | 1200 | 0.12 | 0.04 | 0.4 | 89.99468 | 30 | 98.51 | EOS M280 | https://doi.org/10.1016/j.matdes.2020.108818
446 | IN718 | Archimedes method | Nitrogen | Prismatic | 320 | 500 | 0.12 | 0.04 | 0.4 | 89.99468 | 30 | 98.16 | EOS M280 | https://doi.org/10.1016/j.matdes.2020.108818
447 | IN718 | Archimedes method | Nitrogen | Prismatic | 320 | 600 | 0.12 | 0.04 | 0.4 | 89.99468 | 30 | 99.17 | EOS M280 | https://doi.org/10.1016/j.matdes.2020.108818
448 | IN718 | Archimedes method | Nitrogen | Prismatic | 320 | 700 | 0.12 | 0.04 | 0.4 | 89.99468 | 30 | 99.06 | EOS M280 | https://doi.org/10.1016/j.matdes.2020.108818
449 | IN718 | Archimedes method | Nitrogen | Prismatic | 320 | 800 | 0.12 | 0.04 | 0.4 | 89.99468 | 30 | 98.92 | EOS M280 | https://doi.org/10.1016/j.matdes.2020.108818
450 | IN718 | Archimedes method | Nitrogen | Prismatic | 320 | 1000 | 0.12 | 0.04 | 0.4 | 89.99468 | 30 | 98.74 | EOS M280 | https://doi.org/10.1016/j.matdes.2020.108818
451 | IN718 | Archimedes method | Nitrogen | Prismatic | 320 | 1200 | 0.12 | 0.04 | 0.4 | 89.99468 | 30 | 98.62 | EOS M280 | https://doi.org/10.1016/j.matdes.2020.108818
452 | IN718 | Archimedes method | Nitrogen | Prismatic | 370 | 500 | 0.12 | 0.04 | 0.4 | 89.99468 | 30 | 97.92 | EOS M280 | https://doi.org/10.1016/j.matdes.2020.108818
453 | IN718 | Archimedes method | Nitrogen | Prismatic | 370 | 600 | 0.12 | 0.04 | 0.4 | 89.99468 | 30 | 98.07 | EOS M280 | https://doi.org/10.1016/j.matdes.2020.108818
454 | IN718 | Archimedes method | Nitrogen | Prismatic | 370 | 700 | 0.12 | 0.04 | 0.4 | 89.99468 | 30 | 98.45 | EOS M280 | https://doi.org/10.1016/j.matdes.2020.108818
455 | IN718 | Archimedes method | Nitrogen | Prismatic | 370 | 800 | 0.12 | 0.04 | 0.4 | 89.99468 | 30 | 98.16 | EOS M280 | https://doi.org/10.1016/j.matdes.2020.108818
456 | IN718 | Archimedes method | Nitrogen | Prismatic | 370 | 1000 | 0.12 | 0.04 | 0.4 | 89.99468 | 30 | 98.32 | EOS M280 | https://doi.org/10.1016/j.matdes.2020.108818
457 | IN718 | Archimedes method | Nitrogen | Prismatic | 370 | 1200 | 0.12 | 0.04 | 0.4 | 89.99468 | 30 | 98.11 | EOS M280 | https://doi.org/10.1016/j.matdes.2020.108818
458 | IN718 | Image analysis | Argon | Prismatic | 90 | 100 | 0.08 | 0.025 | 0.11 | 7.989026 | 22.5 | 94.032 | Mlab Concept Laser | http://dx.doi.org/10.1016/j.powtec.2017.01.030
459 | IN718 | Image analysis | Argon | Prismatic | 90 | 200 | 0.08 | 0.025 | 0.11 | 7.989026 | 22.5 | 99.026 | Mlab Concept Laser | http://dx.doi.org/10.1016/j.powtec.2017.01.030
460 | IN718 | Image analysis | Argon | Prismatic | 90 | 300 | 0.08 | 0.025 | 0.11 | 7.989026 | 22.5 | 99.4497 | Mlab Concept Laser | http://dx.doi.org/10.1016/j.powtec.2017.01.030
461 | IN718 | Image analysis | Argon | Prismatic | 90 | 400 | 0.08 | 0.025 | 0.11 | 7.989026 | 22.5 | 99.619 | Mlab Concept Laser | http://dx.doi.org/10.1016/j.powtec.2017.01.030
462 | IN718 | Image analysis | Argon | Prismatic | 90 | 600 | 0.08 | 0.025 | 0.11 | 7.989026 | 22.5 | 99.492 | Mlab Concept Laser | http://dx.doi.org/10.1016/j.powtec.2017.01.030
463 | IN718 | Image analysis | Argon | Prismatic | 90 | 800 | 0.08 | 0.025 | 0.11 | 7.989026 | 22.5 | 99.704 | Mlab Concept Laser | http://dx.doi.org/10.1016/j.powtec.2017.01.030
464 | IN718 | Image analysis | Argon | Prismatic | 90 | 1200 | 0.08 | 0.025 | 0.11 | 7.989026 | 22.5 | 96.19 | Mlab Concept Laser | http://dx.doi.org/10.1016/j.powtec.2017.01.030
465 | IN718 | Image analysis | Argon | Prismatic | 90 | 1600 | 0.08 | 0.025 | 0.11 | 7.989026 | 22.5 | 86.37 | Mlab Concept Laser | http://dx.doi.org/10.1016/j.powtec.2017.01.030
466 | IN718 | Image analysis | Argon | Prismatic | 150 | 1200 | 0.15 | 0.02 | 0.1 | 4 | 22.5 | 87.7 | EOS M270 | https://doi.org/10.1016/j.jallcom.2017.07.198
467 | IN718 | Image analysis | Argon | Prismatic | 150 | 2000 | 0.2 | 0.02 | 0.1 | 4 | 22.5 | 90.4 | EOS M270 | https://doi.org/10.1016/j.jallcom.2017.07.198
468 | IN718 | Image analysis | Argon | Prismatic | 100 | 2000 | 0.2 | 0.02 | 0.1 | 4 | 22.5 | 89.6 | EOS M270 | https://doi.org/10.1016/j.jallcom.2017.07.198
469 | IN718 | Image analysis | Argon | Prismatic | 150 | 2000 | 0.25 | 0.02 | 0.1 | 4 | 22.5 | 88.7 | EOS M270 | https://doi.org/10.1016/j.jallcom.2017.07.198
470 | IN718 | Image analysis | Argon | Prismatic | 245 | 755 | 0.09 | 0.05 | 0.081 | 1 | 37.4 | 99.73 | SLM-280HL | http://www.scientific.net/AMM.698.333
471 | IN718 | Archimedes method | Argon | Prismatic | 150 | 800 | 0.06 | 0.03 | 0.07 | 24.83333 | 29.56 | 99.12 | DiMetal-100 | https://doi.org/10.3390/cryst12091243
472 | IN718 | Archimedes method | Argon | Prismatic | 150 | 900 | 0.07 | 0.03 | 0.07 | 24.83333 | 29.56 | 99.26 | DiMetal-100 | https://doi.org/10.3390/cryst12091243
473 | IN718 | Archimedes method | Argon | Prismatic | 150 | 1000 | 0.08 | 0.03 | 0.07 | 24.83333 | 29.56 | 96.13 | DiMetal-100 | https://doi.org/10.3390/cryst12091243
474 | IN718 | Archimedes method | Argon | Prismatic | 150 | 1100 | 0.09 | 0.03 | 0.07 | 24.83333 | 29.56 | 95.43 | DiMetal-100 | https://doi.org/10.3390/cryst12091243
475 | IN718 | Archimedes method | Argon | Prismatic | 150 | 1200 | 0.1 | 0.03 | 0.07 | 24.83333 | 29.56 | 92.28 | DiMetal-100 | https://doi.org/10.3390/cryst12091243
476 | IN718 | Archimedes method | Argon | Prismatic | 160 | 800 | 0.07 | 0.03 | 0.07 | 24.83333 | 29.56 | 99.68 | DiMetal-100 | https://doi.org/10.3390/cryst12091243
477 | IN718 | Archimedes method | Argon | Prismatic | 160 | 900 | 0.08 | 0.03 | 0.07 | 24.83333 | 29.56 | 98.33 | DiMetal-100 | https://doi.org/10.3390/cryst12091243
478 | IN718 | Archimedes method | Argon | Prismatic | 160 | 1000 | 0.09 | 0.03 | 0.07 | 24.83333 | 29.56 | 97.55 | DiMetal-100 | https://doi.org/10.3390/cryst12091243
479 | IN718 | Archimedes method | Argon | Prismatic | 160 | 1100 | 0.1 | 0.03 | 0.07 | 24.83333 | 29.56 | 94.48 | DiMetal-100 | https://doi.org/10.3390/cryst12091243
480 | IN718 | Archimedes method | Argon | Prismatic | 160 | 1200 | 0.06 | 0.03 | 0.07 | 24.83333 | 29.56 | 98.62 | DiMetal-100 | https://doi.org/10.3390/cryst12091243
481 | IN718 | Archimedes method | Argon | Prismatic | 170 | 800 | 0.08 | 0.03 | 0.07 | 24.83333 | 29.56 | 99.57 | DiMetal-100 | https://doi.org/10.3390/cryst12091243
482 | IN718 | Archimedes method | Argon | Prismatic | 170 | 900 | 0.09 | 0.03 | 0.07 | 24.83333 | 29.56 | 98.63 | DiMetal-100 | https://doi.org/10.3390/cryst12091243
483 | IN718 | Archimedes method | Argon | Prismatic | 170 | 1000 | 0.1 | 0.03 | 0.07 | 24.83333 | 29.56 | 97.43 | DiMetal-100 | https://doi.org/10.3390/cryst12091243
484 | IN718 | Archimedes method | Argon | Prismatic | 170 | 1100 | 0.06 | 0.03 | 0.07 | 24.83333 | 29.56 | 99.23 | DiMetal-100 | https://doi.org/10.3390/cryst12091243
485 | IN718 | Archimedes method | Argon | Prismatic | 170 | 1200 | 0.07 | 0.03 | 0.07 | 24.83333 | 29.56 | 97.55 | DiMetal-100 | https://doi.org/10.3390/cryst12091243
486 | IN718 | Archimedes method | Argon | Prismatic | 180 | 800 | 0.09 | 0.03 | 0.07 | 24.83333 | 29.56 | 99.15 | DiMetal-100 | https://doi.org/10.3390/cryst12091243
487 | IN718 | Archimedes method | Argon | Prismatic | 180 | 900 | 0.1 | 0.03 | 0.07 | 24.83333 | 29.56 | 98.02 | DiMetal-100 | https://doi.org/10.3390/cryst12091243
488 | IN718 | Archimedes method | Argon | Prismatic | 180 | 1000 | 0.06 | 0.03 | 0.07 | 24.83333 | 29.56 | 99.53 | DiMetal-100 | https://doi.org/10.3390/cryst12091243
489 | IN718 | Archimedes method | Argon | Prismatic | 180 | 1100 | 0.07 | 0.03 | 0.07 | 24.83333 | 29.56 | 98.92 | DiMetal-100 | https://doi.org/10.3390/cryst12091243
490 | IN718 | Archimedes method | Argon | Prismatic | 180 | 1200 | 0.08 | 0.03 | 0.07 | 24.83333 | 29.56 | 98.21 | DiMetal-100 | https://doi.org/10.3390/cryst12091243
491 | IN718 | Archimedes method | Argon | Prismatic | 190 | 800 | 0.1 | 0.03 | 0.07 | 24.83333 | 29.56 | 98.5 | DiMetal-100 | https://doi.org/10.3390/cryst12091243
492 | IN718 | Archimedes method | Argon | Prismatic | 190 | 900 | 0.06 | 0.03 | 0.07 | 24.83333 | 29.56 | 98.92 | DiMetal-100 | https://doi.org/10.3390/cryst12091243
493 | IN718 | Archimedes method | Argon | Prismatic | 190 | 1000 | 0.07 | 0.03 | 0.07 | 24.83333 | 29.56 | 99.43 | DiMetal-100 | https://doi.org/10.3390/cryst12091243
494 | IN718 | Archimedes method | Argon | Prismatic | 190 | 1100 | 0.08 | 0.03 | 0.07 | 24.83333 | 29.56 | 97.88 | DiMetal-100 | https://doi.org/10.3390/cryst12091243
495 | IN718 | Archimedes method | Argon | Prismatic | 190 | 1200 | 0.09 | 0.03 | 0.07 | 24.83333 | 29.56 | 96.84 | DiMetal-100 | https://doi.org/10.3390/cryst12091243
496 | IN718 | Archimedes method | Nitrogen | Prismatic | 320 | 700 | 0.12 | 0.05 | 0.2 | 8.998664 | 22.5 | 99.7 | Lumex Avance 25 | https://doi.org/10.1016/j.matchar.2021.111379
497 | IN718 | Archimedes method | Nitrogen | Prismatic | 150 | 1500 | 0.14 | 0.04 | 0.1 | 41.99793 | 32 | 81.44 | EOS M290 | https://doi.org/10.1016/j.jclepro.2022.133284
498 | IN718 | Archimedes method | Nitrogen | Prismatic | 160 | 1400 | 0.14 | 0.04 | 0.1 | 41.99793 | 32 | 83.26 | EOS M290 | https://doi.org/10.1016/j.jclepro.2022.133284
499 | IN718 | Archimedes method | Nitrogen | Prismatic | 150 | 900 | 0.1 | 0.046 | 0.1 | 41.99793 | 32 | 97.16 | EOS M290 | https://doi.org/10.1016/j.jclepro.2022.133284
500 | IN718 | Archimedes method | Nitrogen | Prismatic | 200 | 750 | 0.08 | 0.038 | 0.1 | 41.99793 | 32 | 98.19 | EOS M290 | https://doi.org/10.1016/j.jclepro.2022.133284
501 | IN718 | Archimedes method | Nitrogen | Prismatic | 200 | 750 | 0.12 | 0.038 | 0.1 | 41.99793 | 32 | 98.11 | EOS M290 | https://doi.org/10.1016/j.jclepro.2022.133284
502 | IN718 | Archimedes method | Nitrogen | Prismatic | 200 | 750 | 0.12 | 0.054 | 0.1 | 41.99793 | 32 | 98.19 | EOS M290 | https://doi.org/10.1016/j.jclepro.2022.133284
503 | IN718 | Archimedes method | Nitrogen | Prismatic | 200 | 1050 | 0.08 | 0.038 | 0.1 | 41.99793 | 32 | 97.73 | EOS M290 | https://doi.org/10.1016/j.jclepro.2022.133284
504 | IN718 | Archimedes method | Nitrogen | Prismatic | 200 | 1050 | 0.08 | 0.054 | 0.1 | 41.99793 | 32 | 97.54 | EOS M290 | https://doi.org/10.1016/j.jclepro.2022.133284
505 | IN718 | Archimedes method | Nitrogen | Prismatic | 200 | 1050 | 0.12 | 0.038 | 0.1 | 41.99793 | 32 | 96.34 | EOS M290 | https://doi.org/10.1016/j.jclepro.2022.133284
506 | IN718 | Archimedes method | Nitrogen | Prismatic | 200 | 1050 | 0.12 | 0.054 | 0.1 | 41.99793 | 32 | 95.79 | EOS M290 | https://doi.org/10.1016/j.jclepro.2022.133284
507 | IN718 | Archimedes method | Nitrogen | Prismatic | 250 | 600 | 0.1 | 0.046 | 0.1 | 41.99793 | 32 | 98.04 | EOS M290 | https://doi.org/10.1016/j.jclepro.2022.133284
508 | IN718 | Archimedes method | Nitrogen | Prismatic | 250 | 900 | 0.06 | 0.046 | 0.1 | 41.99793 | 32 | 98.19 | EOS M290 | https://doi.org/10.1016/j.jclepro.2022.133284
509 | IN718 | Archimedes method | Nitrogen | Prismatic | 250 | 900 | 0.1 | 0.03 | 0.1 | 41.99793 | 32 | 98.1 | EOS M290 | https://doi.org/10.1016/j.jclepro.2022.133284
510 | IN718 | Archimedes method | Nitrogen | Prismatic | 250 | 900 | 0.1 | 0.046 | 0.1 | 41.99793 | 32 | 99.47 | EOS M290 | https://doi.org/10.1016/j.jclepro.2022.133284
511 | IN718 | Archimedes method | Nitrogen | Prismatic | 250 | 900 | 0.1 | 0.062 | 0.1 | 41.99793 | 32 | 97.79 | EOS M290 | https://doi.org/10.1016/j.jclepro.2022.133284
512 | IN718 | Archimedes method | Nitrogen | Prismatic | 250 | 900 | 0.14 | 0.046 | 0.1 | 41.99793 | 32 | 98.15 | EOS M290 | https://doi.org/10.1016/j.jclepro.2022.133284
513 | IN718 | Archimedes method | Nitrogen | Prismatic | 250 | 1200 | 0.1 | 0.046 | 0.1 | 41.99793 | 32 | 98.24 | EOS M290 | https://doi.org/10.1016/j.jclepro.2022.133284
514 | IN718 | Archimedes method | Nitrogen | Prismatic | 300 | 750 | 0.08 | 0.038 | 0.1 | 41.99793 | 32 | 98.68 | EOS M290 | https://doi.org/10.1016/j.jclepro.2022.133284
515 | IN718 | Archimedes method | Nitrogen | Prismatic | 300 | 750 | 0.08 | 0.054 | 0.1 | 41.99793 | 32 | 97.73 | EOS M290 | https://doi.org/10.1016/j.jclepro.2022.133284
516 | IN718 | Archimedes method | Nitrogen | Prismatic | 300 | 750 | 0.12 | 0.038 | 0.1 | 41.99793 | 32 | 97.87 | EOS M290 | https://doi.org/10.1016/j.jclepro.2022.133284
517 | IN718 | Archimedes method | Nitrogen | Prismatic | 300 | 750 | 0.12 | 0.054 | 0.1 | 41.99793 | 32 | 98.24 | EOS M290 | https://doi.org/10.1016/j.jclepro.2022.133284
518 | IN718 | Archimedes method | Nitrogen | Prismatic | 300 | 1050 | 0.08 | 0.038 | 0.1 | 41.99793 | 32 | 97.8 | EOS M290 | https://doi.org/10.1016/j.jclepro.2022.133284
519 | IN718 | Archimedes method | Nitrogen | Prismatic | 300 | 1050 | 0.08 | 0.054 | 0.1 | 41.99793 | 32 | 97.45 | EOS M290 | https://doi.org/10.1016/j.jclepro.2022.133284
520 | IN718 | Archimedes method | Nitrogen | Prismatic | 300 | 1050 | 0.12 | 0.054 | 0.1 | 41.99793 | 32 | 96.76 | EOS M290 | https://doi.org/10.1016/j.jclepro.2022.133284
521 | IN718 | Archimedes method | Nitrogen | Prismatic | 300 | 1050 | 0.12 | 0.038 | 0.1 | 41.99793 | 32 | 97.96 | EOS M290 | https://doi.org/10.1016/j.jclepro.2022.133284
522 | IN718 | Archimedes method | Nitrogen | Prismatic | 350 | 900 | 0.1 | 0.046 | 0.1 | 41.99793 | 32 | 98.21 | EOS M290 | https://doi.org/10.1016/j.jclepro.2022.133284
523 | IN718 | Archimedes method | Nitrogen | Prismatic | 180 | 500 | 0.05 | 0.04 | 0.1 | 41.99793 | 32 | 97.25 | EOS M290 | https://doi.org/10.1016/j.jclepro.2022.133284
524 | IN718 | Archimedes method | Nitrogen | Prismatic | 180 | 800 | 0.08 | 0.04 | 0.1 | 41.99793 | 32 | 97.73 | EOS M290 | https://doi.org/10.1016/j.jclepro.2022.133284
525 | IN718 | Archimedes method | Nitrogen | Prismatic | 180 | 1100 | 0.11 | 0.04 | 0.1 | 41.99793 | 32 | 96.34 | EOS M290 | https://doi.org/10.1016/j.jclepro.2022.133284
526 | IN718 | Archimedes method | Nitrogen | Prismatic | 180 | 1400 | 0.14 | 0.04 | 0.1 | 41.99793 | 32 | 86.76 | EOS M290 | https://doi.org/10.1016/j.jclepro.2022.133284
527 | IN718 | Archimedes method | Nitrogen | Prismatic | 230 | 500 | 0.08 | 0.04 | 0.1 | 41.99793 | 32 | 95.8 | EOS M290 | https://doi.org/10.1016/j.jclepro.2022.133284
528 | IN718 | Archimedes method | Nitrogen | Prismatic | 230 | 800 | 0.05 | 0.04 | 0.1 | 41.99793 | 32 | 97.62 | EOS M290 | https://doi.org/10.1016/j.jclepro.2022.133284
529 | IN718 | Archimedes method | Nitrogen | Prismatic | 230 | 1100 | 0.14 | 0.04 | 0.1 | 41.99793 | 32 | 97.32 | EOS M290 | https://doi.org/10.1016/j.jclepro.2022.133284
530 | IN718 | Archimedes method | Nitrogen | Prismatic | 230 | 1400 | 0.11 | 0.04 | 0.1 | 41.99793 | 32 | 97.13 | EOS M290 | https://doi.org/10.1016/j.jclepro.2022.133284
531 | IN718 | Archimedes method | Nitrogen | Prismatic | 280 | 500 | 0.11 | 0.04 | 0.1 | 41.99793 | 32 | 97 | EOS M290 | https://doi.org/10.1016/j.jclepro.2022.133284
532 | IN718 | Archimedes method | Nitrogen | Prismatic | 280 | 800 | 0.14 | 0.04 | 0.1 | 41.99793 | 32 | 97.41 | EOS M290 | https://doi.org/10.1016/j.jclepro.2022.133284
533 | IN718 | Archimedes method | Nitrogen | Prismatic | 280 | 1100 | 0.05 | 0.04 | 0.1 | 41.99793 | 32 | 97.02 | EOS M290 | https://doi.org/10.1016/j.jclepro.2022.133284
534 | IN718 | Archimedes method | Nitrogen | Prismatic | 280 | 1400 | 0.08 | 0.04 | 0.1 | 41.99793 | 32 | 96.95 | EOS M290 | https://doi.org/10.1016/j.jclepro.2022.133284
535 | IN718 | Archimedes method | Nitrogen | Prismatic | 330 | 500 | 0.14 | 0.04 | 0.1 | 41.99793 | 32 | 97.48 | EOS M290 | https://doi.org/10.1016/j.jclepro.2022.133284
536 | IN718 | Archimedes method | Nitrogen | Prismatic | 330 | 800 | 0.11 | 0.04 | 0.1 | 41.99793 | 32 | 97.57 | EOS M290 | https://doi.org/10.1016/j.jclepro.2022.133284
537 | IN718 | Archimedes method | Nitrogen | Prismatic | 330 | 1100 | 0.08 | 0.04 | 0.1 | 41.99793 | 32 | 97.35 | EOS M290 | https://doi.org/10.1016/j.jclepro.2022.133284
538 | IN718 | Archimedes method | Nitrogen | Prismatic | 330 | 1400 | 0.05 | 0.04 | 0.1 | 41.99793 | 32 | 97.75 | EOS M290 | https://doi.org/10.1016/j.jclepro.2022.133284
539 | IN718 | Archimedes method | Argon | Prismatic | 160 | 1250 | 0.11 | 0.04 | 0.08 | 10 | 32.5 | 93.153 | EOS M280 | https://doi.org/10.1007/s00339-023-06642-w
540 | IN718 | Archimedes method | Argon | Prismatic | 180 | 1080 | 0.11 | 0.04 | 0.08 | 10 | 32.5 | 93.3 | EOS M280 | https://doi.org/10.1007/s00339-023-06642-w
541 | IN718 | Archimedes method | Argon | Prismatic | 200 | 920 | 0.11 | 0.04 | 0.08 | 10 | 32.5 | 97.522 | EOS M280 | https://doi.org/10.1007/s00339-023-06642-w
542 | IN718 | Archimedes method | Argon | Prismatic | 280 | 960 | 0.11 | 0.04 | 0.08 | 10 | 32.5 | 99.376 | EOS M280 | https://doi.org/10.1007/s00339-023-06642-w
543 | IN718 | Archimedes method | Argon | Prismatic | 180 | 455 | 0.11 | 0.04 | 0.08 | 10 | 32.5 | 99.127 | EOS M280 | https://doi.org/10.1007/s00339-023-06642-w
544 | IN718 | Archimedes method | Argon | Prismatic | 200 | 410 | 0.11 | 0.04 | 0.08 | 10 | 32.5 | 99.002 | EOS M280 | https://doi.org/10.1007/s00339-023-06642-w
545 | IN718 | Archimedes method | Argon | Prismatic | 160 | 285 | 0.11 | 0.04 | 0.08 | 10 | 32.5 | 96.927 | EOS M280 | https://doi.org/10.1007/s00339-023-06642-w
546 | IN718 | Archimedes method | Argon | Prismatic | 320 | 520 | 0.11 | 0.04 | 0.08 | 10 | 32.5 | 95.453 | EOS M280 | https://doi.org/10.1007/s00339-023-06642-w
547 | IN718 | Archimedes method | Argon | Prismatic | 280 | 400 | 0.11 | 0.04 | 0.08 | 10 | 32.5 | 95.304 | EOS M280 | https://doi.org/10.1007/s00339-023-06642-w
548 | IN718 | Archimedes method | Argon | Prismatic | 320 | 410 | 0.11 | 0.04 | 0.08 | 10 | 32.5 | 95.256 | EOS M280 | https://doi.org/10.1007/s00339-023-06642-w
549 | IN718 | Image analysis | Argon | Tensile Samples | 168 | 1475 | 0.1 | 0.03 | 0.08 | 3 | 39.98 | 93.09 | ProX DMP 320 | https://doi.org/10.1016/j.addma.2020.101425
550 | IN718 | Image analysis | Argon | Tensile Samples | 330 | 1770 | 0.1 | 0.03 | 0.08 | 3 | 39.98 | 99.77 | ProX DMP 320 | https://doi.org/10.1016/j.addma.2020.101425
551 | IN718 | Image analysis | Argon | Tensile Samples | 220 | 1180 | 0.1 | 0.03 | 0.08 | 3 | 39.98 | 99.93 | ProX DMP 320 | https://doi.org/10.1016/j.addma.2020.101425
552 | IN718 | Archimedes method | Argon | Prismatic | 250 | 900 | 0.06 | 0.046 | 0.1 | 29.99852 | 32 | 98.19 | EOS M290 | https://doi.org/10.1007/s00170-021-08388-2
553 | IN718 | Archimedes method | Argon | Prismatic | 250 | 900 | 0.1 | 0.046 | 0.1 | 29.99852 | 32 | 98.77 | EOS M290 | https://doi.org/10.1007/s00170-021-08388-2
554 | IN718 | Archimedes method | Argon | Prismatic | 200 | 1050 | 0.12 | 0.054 | 0.1 | 29.99852 | 32 | 95.79 | EOS M290 | https://doi.org/10.1007/s00170-021-08388-2
555 | IN718 | Archimedes method | Argon | Prismatic | 300 | 750 | 0.08 | 0.038 | 0.1 | 29.99852 | 32 | 98.68 | EOS M290 | https://doi.org/10.1007/s00170-021-08388-2
556 | IN718 | Archimedes method | Argon | Prismatic | 250 | 600 | 0.1 | 0.046 | 0.1 | 29.99852 | 32 | 98.04 | EOS M290 | https://doi.org/10.1007/s00170-021-08388-2
557 | IN718 | Archimedes method | Argon | Prismatic | 300 | 1050 | 0.08 | 0.038 | 0.1 | 29.99852 | 32 | 97.8 | EOS M290 | https://doi.org/10.1007/s00170-021-08388-2
558 | IN718 | Archimedes method | Argon | Prismatic | 250 | 900 | 0.1 | 0.046 | 0.1 | 29.99852 | 32 | 98.82 | EOS M290 | https://doi.org/10.1007/s00170-021-08388-2
559 | IN718 | Archimedes method | Argon | Prismatic | 200 | 750 | 0.12 | 0.054 | 0.1 | 29.99852 | 32 | 98.19 | EOS M290 | https://doi.org/10.1007/s00170-021-08388-2
560 | IN718 | Archimedes method | Argon | Prismatic | 200 | 750 | 0.08 | 0.038 | 0.1 | 29.99852 | 32 | 98.19 | EOS M290 | https://doi.org/10.1007/s00170-021-08388-2
561 | IN718 | Archimedes method | Argon | Prismatic | 300 | 750 | 0.12 | 0.054 | 0.1 | 29.99852 | 32 | 98.24 | EOS M290 | https://doi.org/10.1007/s00170-021-08388-2
562 | IN718 | Archimedes method | Argon | Prismatic | 250 | 900 | 0.1 | 0.046 | 0.1 | 29.99852 | 32 | 98.54 | EOS M290 | https://doi.org/10.1007/s00170-021-08388-2
563 | IN718 | Archimedes method | Argon | Prismatic | 200 | 750 | 0.08 | 0.054 | 0.1 | 29.99852 | 32 | 99.65 | EOS M290 | https://doi.org/10.1007/s00170-021-08388-2
564 | IN718 | Archimedes method | Argon | Prismatic | 200 | 750 | 0.12 | 0.038 | 0.1 | 29.99852 | 32 | 98.11 | EOS M290 | https://doi.org/10.1007/s00170-021-08388-2
565 | IN718 | Archimedes method | Argon | Prismatic | 250 | 900 | 0.1 | 0.046 | 0.1 | 29.99852 | 32 | 99.47 | EOS M290 | https://doi.org/10.1007/s00170-021-08388-2
566 | IN718 | Archimedes method | Argon | Prismatic | 250 | 900 | 0.1 | 0.046 | 0.1 | 29.99852 | 32 | 98.68 | EOS M290 | https://doi.org/10.1007/s00170-021-08388-2
567 | IN718 | Archimedes method | Argon | Prismatic | 350 | 900 | 0.1 | 0.046 | 0.1 | 29.99852 | 32 | 98.21 | EOS M290 | https://doi.org/10.1007/s00170-021-08388-2
568 | IN718 | Archimedes method | Argon | Prismatic | 300 | 750 | 0.12 | 0.038 | 0.1 | 29.99852 | 32 | 97.87 | EOS M290 | https://doi.org/10.1007/s00170-021-08388-2
569 | IN718 | Archimedes method | Argon | Prismatic | 300 | 1050 | 0.12 | 0.054 | 0.1 | 29.99852 | 32 | 96.76 | EOS M290 | https://doi.org/10.1007/s00170-021-08388-2
570 | IN718 | Archimedes method | Argon | Prismatic | 200 | 1050 | 0.08 | 0.054 | 0.1 | 29.99852 | 32 | 97.54 | EOS M290 | https://doi.org/10.1007/s00170-021-08388-2
571 | IN718 | Archimedes method | Argon | Prismatic | 200 | 1050 | 0.12 | 0.038 | 0.1 | 29.99852 | 32 | 96.34 | EOS M290 | https://doi.org/10.1007/s00170-021-08388-2
572 | IN718 | Archimedes method | Argon | Prismatic | 300 | 1050 | 0.12 | 0.038 | 0.1 | 29.99852 | 32 | 97.96 | EOS M290 | https://doi.org/10.1007/s00170-021-08388-2
573 | IN718 | Archimedes method | Argon | Prismatic | 250 | 900 | 0.1 | 0.046 | 0.1 | 29.99852 | 32 | 98.36 | EOS M290 | https://doi.org/10.1007/s00170-021-08388-2
574 | IN718 | Archimedes method | Argon | Prismatic | 200 | 1050 | 0.08 | 0.038 | 0.1 | 29.99852 | 32 | 97.73 | EOS M290 | https://doi.org/10.1007/s00170-021-08388-2
575 | IN718 | Archimedes method | Argon | Prismatic | 150 | 900 | 0.1 | 0.046 | 0.1 | 29.99852 | 32 | 97.16 | EOS M290 | https://doi.org/10.1007/s00170-021-08388-2
576 | IN718 | Archimedes method | Argon | Prismatic | 250 | 900 | 0.1 | 0.062 | 0.1 | 29.99852 | 32 | 97.79 | EOS M290 | https://doi.org/10.1007/s00170-021-08388-2
577 | IN718 | Archimedes method | Argon | Prismatic | 250 | 1200 | 0.1 | 0.046 | 0.1 | 29.99852 | 32 | 98.24 | EOS M290 | https://doi.org/10.1007/s00170-021-08388-2
578 | IN718 | Archimedes method | Argon | Prismatic | 250 | 900 | 0.1 | 0.03 | 0.1 | 29.99852 | 32 | 98.1 | EOS M290 | https://doi.org/10.1007/s00170-021-08388-2
579 | IN718 | Archimedes method | Argon | Prismatic | 250 | 900 | 0.14 | 0.046 | 0.1 | 29.99852 | 32 | 98.15 | EOS M290 | https://doi.org/10.1007/s00170-021-08388-2
580 | IN718 | Archimedes method | Argon | Prismatic | 300 | 1050 | 0.08 | 0.054 | 0.1 | 29.99852 | 32 | 97.45 | EOS M290 | https://doi.org/10.1007/s00170-021-08388-2
581 | IN718 | Archimedes method | Argon | Prismatic | 300 | 750 | 0.08 | 0.054 | 0.1 | 29.99852 | 32 | 97.73 | EOS M290 | https://doi.org/10.1007/s00170-021-08388-2
582 | IN718 | Archimedes method | Argon | NI | 155 | 540 | 0.12 | 0.03 | 0.1 | 18 | 31.9 | 99.54 | SLM 280HL | https://doi.org/10.1016/j.proeng.2017.01.179
583 | IN718 | Archimedes method | Argon | NI | 155 | 540 | 0.16 | 0.03 | 0.1 | 18 | 31.9 | 99.53 | SLM 280HL | https://doi.org/10.1016/j.proeng.2017.01.179
584 | IN718 | Archimedes method | Argon | NI | 155 | 680 | 0.12 | 0.03 | 0.1 | 18 | 31.9 | 99.56 | SLM 280HL | https://doi.org/10.1016/j.proeng.2017.01.179
585 | IN718 | Archimedes method | Argon | NI | 155 | 680 | 0.16 | 0.03 | 0.1 | 18 | 31.9 | 98.92 | SLM 280HL | https://doi.org/10.1016/j.proeng.2017.01.179
586 | IN718 | Archimedes method | Argon | NI | 175 | 610 | 0.14 | 0.03 | 0.1 | 18 | 31.9 | 99.94 | SLM 280HL | https://doi.org/10.1016/j.proeng.2017.01.179
587 | IN718 | Archimedes method | Argon | NI | 195 | 540 | 0.12 | 0.03 | 0.1 | 18 | 31.9 | 99.49 | SLM 280HL | https://doi.org/10.1016/j.proeng.2017.01.179
588 | IN718 | Archimedes method | Argon | NI | 195 | 540 | 0.16 | 0.03 | 0.1 | 18 | 31.9 | 99.58 | SLM 280HL | https://doi.org/10.1016/j.proeng.2017.01.179
589 | IN718 | Archimedes method | Argon | NI | 195 | 680 | 0.12 | 0.03 | 0.1 | 18 | 31.9 | 99.46 | SLM 280HL | https://doi.org/10.1016/j.proeng.2017.01.179
590 | IN718 | Archimedes method | Argon | NI | 195 | 680 | 0.16 | 0.03 | 0.1 | 18 | 31.9 | 99.4 | SLM 280HL | https://doi.org/10.1016/j.proeng.2017.01.179
591 | IN718 | Image analysis | Argon | NI | 155 | 540 | 0.12 | 0.03 | 0.1 | 18 | 31.9 | 99.84 | SLM 280HL | https://doi.org/10.1016/j.proeng.2017.01.179
592 | IN718 | Image analysis | Argon | NI | 155 | 540 | 0.16 | 0.03 | 0.1 | 18 | 31.9 | 99.92 | SLM 280HL | https://doi.org/10.1016/j.proeng.2017.01.179
593 | IN718 | Image analysis | Argon | NI | 155 | 680 | 0.12 | 0.03 | 0.1 | 18 | 31.9 | 99.14 | SLM 280HL | https://doi.org/10.1016/j.proeng.2017.01.179
594 | IN718 | Image analysis | Argon | NI | 155 | 680 | 0.16 | 0.03 | 0.1 | 18 | 31.9 | 96.55 | SLM 280HL | https://doi.org/10.1016/j.proeng.2017.01.179
595 | IN718 | Image analysis | Argon | NI | 175 | 610 | 0.14 | 0.03 | 0.1 | 18 | 31.9 | 99.16 | SLM 280HL | https://doi.org/10.1016/j.proeng.2017.01.179
596 | IN718 | Image analysis | Argon | NI | 195 | 540 | 0.12 | 0.03 | 0.1 | 18 | 31.9 | 96.81 | SLM 280HL | https://doi.org/10.1016/j.proeng.2017.01.179
597 | IN718 | Image analysis | Argon | NI | 195 | 540 | 0.16 | 0.03 | 0.1 | 18 | 31.9 | 96.4 | SLM 280HL | https://doi.org/10.1016/j.proeng.2017.01.179
598 | IN718 | Image analysis | Argon | NI | 195 | 680 | 0.12 | 0.03 | 0.1 | 18 | 31.9 | 94.75 | SLM 280HL | https://doi.org/10.1016/j.proeng.2017.01.179
599 | IN718 | Image analysis | Argon | NI | 195 | 680 | 0.16 | 0.03 | 0.1 | 18 | 31.9 | 97.33 | SLM 280HL | https://doi.org/10.1016/j.proeng.2017.01.179
600 | Ti6Al4V | Image analysis | NI | Prismatic | 50 | 500 | 0.1010101 | 0.03 | 0.1 | 15.9994 | 30 | 77.9756 | EOS M270 | https://doi.org/10.1007/s40964-017-0030-2
601 | Ti6Al4V | Image analysis | NI | Prismatic | 50 | 750 | 0.1010101 | 0.03 | 0.1 | 15.9994 | 30 | 54.945 | EOS M270 | https://doi.org/10.1007/s40964-017-0030-2
602 | Ti6Al4V | Image analysis | NI | Prismatic | 50 | 1000 | 0.1041667 | 0.03 | 0.1 | 15.9994 | 30 | 45.073 | EOS M270 | https://doi.org/10.1007/s40964-017-0030-2
603 | Ti6Al4V | Image analysis | NI | Prismatic | 50 | 1200 | 0.1068376 | 0.03 | 0.1 | 15.9994 | 30 | 34.8392 | EOS M270 | https://doi.org/10.1007/s40964-017-0030-2
604 | Ti6Al4V | Image analysis | NI | Prismatic | 100 | 500 | 0.1010101 | 0.03 | 0.1 | 15.9994 | 30 | 99.825 | EOS M270 | https://doi.org/10.1007/s40964-017-0030-2
605 | Ti6Al4V | Image analysis | NI | Prismatic | 100 | 750 | 0.1010101 | 0.03 | 0.1 | 15.9994 | 30 | 93.942 | EOS M270 | https://doi.org/10.1007/s40964-017-0030-2
606 | Ti6Al4V | Image analysis | NI | Prismatic | 100 | 1000 | 0.1010101 | 0.03 | 0.1 | 15.9994 | 30 | 79.925 | EOS M270 | https://doi.org/10.1007/s40964-017-0030-2
607 | Ti6Al4V | Image analysis | NI | Prismatic | 100 | 1200 | 0.1028807 | 0.03 | 0.1 | 15.9994 | 30 | 74.925 | EOS M270 | https://doi.org/10.1007/s40964-017-0030-2
608 | Ti6Al4V | Image analysis | NI | Prismatic | 150 | 500 | 0.1 | 0.03 | 0.1 | 15.9994 | 30 | 92.167 | EOS M270 | https://doi.org/10.1007/s40964-017-0030-2
609 | Ti6Al4V | Image analysis | NI | Prismatic | 150 | 750 | 0.1010101 | 0.03 | 0.1 | 15.9994 | 30 | 99.947 | EOS M270 | https://doi.org/10.1007/s40964-017-0030-2
610 | Ti6Al4V | Image analysis | NI | Prismatic | 150 | 1000 | 0.1 | 0.03 | 0.1 | 15.9994 | 30 | 99.963 | EOS M270 | https://doi.org/10.1007/s40964-017-0030-2
611 | Ti6Al4V | Image analysis | NI | Prismatic | 150 | 1200 | 0.101626 | 0.03 | 0.1 | 15.9994 | 30 | 95.036 | EOS M270 | https://doi.org/10.1007/s40964-017-0030-2
612 | Ti6Al4V | Image analysis | NI | Prismatic | 195 | 500 | 0.1 | 0.03 | 0.1 | 15.9994 | 30 | 91.221 | EOS M270 | https://doi.org/10.1007/s40964-017-0030-2
613 | Ti6Al4V | Image analysis | NI | Prismatic | 195 | 750 | 0.1007752 | 0.03 | 0.1 | 15.9994 | 30 | 98.367 | EOS M270 | https://doi.org/10.1007/s40964-017-0030-2
614 | Ti6Al4V | Image analysis | NI | Prismatic | 195 | 1000 | 0.1 | 0.03 | 0.1 | 15.9994 | 30 | 99.827 | EOS M270 | https://doi.org/10.1007/s40964-017-0030-2
615 | Ti6Al4V | Image analysis | NI | Prismatic | 195 | 1200 | 0.1003086 | 0.03 | 0.1 | 15.9994 | 30 | 99.837 | EOS M270 | https://doi.org/10.1007/s40964-017-0030-2
616 | Ti6Al4V | Image analysis | Argon | Other | 100 | 700 | 0.12 | 0.05 | 0.082 | 15.99931 | 43 | 97.59 | SLM-280HL | https://doi.org/10.3390/ma12060930
617 | Ti6Al4V | Image analysis | Argon | Other | 275 | 700 | 0.12 | 0.05 | 0.082 | 15.99931 | 43 | 98.68 | SLM-280HL | https://doi.org/10.3390/ma12060930
618 | Ti6Al4V | Image analysis | Argon | Other | 100 | 1100 | 0.12 | 0.05 | 0.082 | 15.99931 | 43 | 74.04 | SLM-280HL | https://doi.org/10.3390/ma12060930
619 | Ti6Al4V | Image analysis | Argon | Other | 275 | 1100 | 0.12 | 0.05 | 0.082 | 15.99931 | 43 | 99.97 | SLM-280HL | https://doi.org/10.3390/ma12060930
620 | Ti6Al4V | Image analysis | Argon | Other | 275 | 1100 | 0.12 | 0.05 | 0.082 | 15.99931 | 43 | 99.6 | SLM-280HL | https://doi.org/10.3390/ma12060930
621 | Ti6Al4V | Image analysis | Argon | Other | 100 | 700 | 0.12 | 0.05 | 0.082 | 15.99931 | 43 | 97.06 | SLM-280HL | https://doi.org/10.3390/ma12060930
622 | Ti6Al4V | Image analysis | Argon | Other | 100 | 1100 | 0.12 | 0.05 | 0.082 | 15.99931 | 43 | 81.33 | SLM-280HL | https://doi.org/10.3390/ma12060930
623 | Ti6Al4V | Image analysis | Argon | Other | 275 | 700 | 0.12 | 0.05 | 0.082 | 15.99931 | 43 | 99.37 | SLM-280HL | https://doi.org/10.3390/ma12060930
624 | Ti6Al4V | Image analysis | Argon | Other | 275 | 1100 | 0.12 | 0.05 | 0.082 | 15.99931 | 43 | 99.69 | SLM-280HL | https://doi.org/10.3390/ma12060930
625 | Ti6Al4V | Image analysis | Argon | Other | 100 | 700 | 0.12 | 0.05 | 0.082 | 15.99931 | 43 | 98.68 | SLM-280HL | https://doi.org/10.3390/ma12060930
626 | Ti6Al4V | Image analysis | Argon | Other | 275 | 700 | 0.12 | 0.05 | 0.082 | 15.99931 | 43 | 99.43 | SLM-280HL | https://doi.org/10.3390/ma12060930
627 | Ti6Al4V | Image analysis | Argon | Other | 100 | 1100 | 0.12 | 0.05 | 0.082 | 15.99931 | 43 | 82.33 | SLM-280HL | https://doi.org/10.3390/ma12060930
628 | Ti6Al4V | Image analysis | Argon | Other | 100 | 1100 | 0.12 | 0.05 | 0.082 | 15.99931 | 43 | 91.17 | SLM-280HL | https://doi.org/10.3390/ma12060930
629 | Ti6Al4V | Image analysis | Argon | Other | 100 | 700 | 0.12 | 0.05 | 0.082 | 15.99931 | 43 | 98.93 | SLM-280HL | https://doi.org/10.3390/ma12060930
630 | Ti6Al4V | Image analysis | Argon | Other | 275 | 1100 | 0.12 | 0.05 | 0.082 | 15.99931 | 43 | 99.35 | SLM-280HL | https://doi.org/10.3390/ma12060930
631 | Ti6Al4V | Image analysis | Argon | Other | 275 | 700 | 0.12 | 0.05 | 0.082 | 15.99931 | 43 | 99.51 | SLM-280HL | https://doi.org/10.3390/ma12060930
632 | Ti6Al4V | Archimedes method | NI | Prismatic | 40 | 200 | 0.04 | 0.02 | 0.07 | 15.99932 | 31.06041 | 93.1476 | DiMetal-280 | http://dx.doi.org/10.1016/j.optlastec.2012.12.002
633 | Ti6Al4V | Archimedes method | NI | Prismatic | 60 | 200 | 0.05 | 0.02 | 0.07 | 15.99932 | 31.06041 | 91.612 | DiMetal-280 | http://dx.doi.org/10.1016/j.optlastec.2012.12.002
634 | Ti6Al4V | Archimedes method | NI | Prismatic | 80 | 200 | 0.06 | 0.02 | 0.07 | 15.99932 | 31.06041 | 93.7522 | DiMetal-280 | http://dx.doi.org/10.1016/j.optlastec.2012.12.002
635 | Ti6Al4V | Archimedes method | NI | Prismatic | 100 | 200 | 0.07 | 0.02 | 0.07 | 15.99932 | 31.06041 | 94.4424 | DiMetal-280 | http://dx.doi.org/10.1016/j.optlastec.2012.12.002
636 | Ti6Al4V | Archimedes method | NI | Prismatic | 40 | 200 | 0.05 | 0.025 | 0.07 | 15.99932 | 31.06041 | 87.5107 | DiMetal-280 | http://dx.doi.org/10.1016/j.optlastec.2012.12.002
637 | Ti6Al4V | Archimedes method | NI | Prismatic | 60 | 200 | 0.04 | 0.025 | 0.07 | 15.99932 | 31.06041 | 92.2501 | DiMetal-280 | http://dx.doi.org/10.1016/j.optlastec.2012.12.002
638 | Ti6Al4V | Archimedes method | NI | Prismatic | 80 | 200 | 0.07 | 0.025 | 0.07 | 15.99932 | 31.06041 | 92.4679 | DiMetal-280 | http://dx.doi.org/10.1016/j.optlastec.2012.12.002
639 | Ti6Al4V | Archimedes method | NI | Prismatic | 100 | 200 | 0.06 | 0.025 | 0.07 | 15.99932 | 31.06041 | 90.8294 | DiMetal-280 | http://dx.doi.org/10.1016/j.optlastec.2012.12.002
640 | Ti6Al4V | Archimedes method | NI | Prismatic | 40 | 200 | 0.06 | 0.03 | 0.07 | 15.99932 | 31.06041 | 89.4784 | DiMetal-280 | http://dx.doi.org/10.1016/j.optlastec.2012.12.002
641 | Ti6Al4V | Archimedes method | NI | Prismatic | 60 | 200 | 0.07 | 0.03 | 0.07 | 15.99932 | 31.06041 | 86.2579 | DiMetal-280 | http://dx.doi.org/10.1016/j.optlastec.2012.12.002
642 | Ti6Al4V | Archimedes method | NI | Prismatic | 80 | 200 | 0.04 | 0.03 | 0.07 | 15.99932 | 31.06041 | 90.8902 | DiMetal-280 | http://dx.doi.org/10.1016/j.optlastec.2012.12.002
643 | Ti6Al4V | Archimedes method | NI | Prismatic | 100 | 200 | 0.05 | 0.03 | 0.07 | 15.99932 | 31.06041 | 91.8215 | DiMetal-280 | http://dx.doi.org/10.1016/j.optlastec.2012.12.002
644 | Ti6Al4V | Archimedes method | NI | Prismatic | 40 | 200 | 0.07 | 0.035 | 0.07 | 15.99932 | 31.06041 | 83.8477 | DiMetal-280 | http://dx.doi.org/10.1016/j.optlastec.2012.12.002
645 | Ti6Al4V | Archimedes method | NI | Prismatic | 60 | 200 | 0.06 | 0.035 | 0.07 | 15.99932 | 31.06041 | 88.0555 | DiMetal-280 | http://dx.doi.org/10.1016/j.optlastec.2012.12.002
646 | Ti6Al4V | Archimedes method | NI | Prismatic | 80 | 200 | 0.05 | 0.035 | 0.07 | 15.99932 | 31.06041 | 89.8093 | DiMetal-280 | http://dx.doi.org/10.1016/j.optlastec.2012.12.002
647 | Ti6Al4V | Archimedes method | NI | Prismatic | 100 | 200 | 0.04 | 0.035 | 0.07 | 15.99932 | 31.06041 | 86.5873 | DiMetal-280 | http://dx.doi.org/10.1016/j.optlastec.2012.12.002
648 | Ti6Al4V | Image analysis | Argon | Cylindrical | 50 | 300 | 0.07 | 0.03 | 0.087 | 23.99809 | 35 | 97.73 | SLM-125HL | http://dx.doi.org/10.1016/j.msea.2016.03.113
649 | Ti6Al4V | Image analysis | Argon | Cylindrical | 50 | 300 | 0.09 | 0.03 | 0.087 | 23.99809 | 35 | 97.71 | SLM-125HL | http://dx.doi.org/10.1016/j.msea.2016.03.113
650 | Ti6Al4V | Image analysis | Argon | Cylindrical | 50 | 300 | 0.1 | 0.03 | 0.087 | 23.99809 | 35 | 97.76 | SLM-125HL | http://dx.doi.org/10.1016/j.msea.2016.03.113
651 | Ti6Al4V | Image analysis | Argon | Cylindrical | 50 | 300 | 0.12 | 0.03 | 0.087 | 23.99809 | 35 | 95.1 | SLM-125HL | http://dx.doi.org/10.1016/j.msea.2016.03.113
652 | Ti6Al4V | Image analysis | Argon | Cylindrical | 60 | 300 | 0.08 | 0.03 | 0.087 | 23.99809 | 35 | 99.39 | SLM-125HL | http://dx.doi.org/10.1016/j.msea.2016.03.113
653 | Ti6Al4V | Image analysis | Argon | Cylindrical | 60 | 400 | 0.08 | 0.03 | 0.087 | 23.99809 | 35 | 99.59 | SLM-125HL | http://dx.doi.org/10.1016/j.msea.2016.03.113
654 | Ti6Al4V | Image analysis | Argon | Cylindrical | 60 | 500 | 0.08 | 0.03 | 0.087 | 23.99809 | 35 | 98.53 | SLM-125HL | http://dx.doi.org/10.1016/j.msea.2016.03.113
655 | Ti6Al4V | Image analysis | Argon | Cylindrical | 60 | 600 | 0.08 | 0.03 | 0.087 | 23.99809 | 35 | 95.66 | SLM-125HL | http://dx.doi.org/10.1016/j.msea.2016.03.113
656 | Ti6Al4V | Image analysis | Argon | Cylindrical | 70 | 400 | 0.07 | 0.03 | 0.087 | 23.99809 | 35 | 99.23 | SLM-125HL | http://dx.doi.org/10.1016/j.msea.2016.03.113
657 | Ti6Al4V | Image analysis | Argon | Cylindrical | 70 | 400 | 0.08 | 0.03 | 0.087 | 23.99809 | 35 | 99.66 | SLM-125HL | http://dx.doi.org/10.1016/j.msea.2016.03.113
658 | Ti6Al4V | Image analysis | Argon | Cylindrical | 70 | 400 | 0.1 | 0.03 | 0.087 | 23.99809 | 35 | 99.7 | SLM-125HL | http://dx.doi.org/10.1016/j.msea.2016.03.113
659 | Ti6Al4V | Image analysis | Argon | Cylindrical | 70 | 400 | 0.12 | 0.03 | 0.087 | 23.99809 | 35 | 99.55 | SLM-125HL | http://dx.doi.org/10.1016/j.msea.2016.03.113
660 | Ti6Al4V | Image analysis | Argon | Cylindrical | 80 | 300 | 0.09 | 0.03 | 0.087 | 23.99809 | 35 | 99.71 | SLM-125HL | http://dx.doi.org/10.1016/j.msea.2016.03.113
661 | Ti6Al4V | Image analysis | Argon | Cylindrical | 80 | 400 | 0.09 | 0.03 | 0.087 | 23.99809 | 35 | 99.72 | SLM-125HL | http://dx.doi.org/10.1016/j.msea.2016.03.113
662 | Ti6Al4V | Image analysis | Argon | Cylindrical | 80 | 500 | 0.09 | 0.03 | 0.087 | 23.99809 | 35 | 98.48 | SLM-125HL | http://dx.doi.org/10.1016/j.msea.2016.03.113
663 | Ti6Al4V | Image analysis | Argon | Cylindrical | 80 | 600 | 0.09 | 0.03 | 0.087 | 23.99809 | 35 | 99.63 | SLM-125HL | http://dx.doi.org/10.1016/j.msea.2016.03.113
664 | Ti6Al4V | Image analysis | Argon | Cylindrical | 90 | 600 | 0.07 | 0.03 | 0.087 | 23.99809 | 35 | 99.53 | SLM-125HL | http://dx.doi.org/10.1016/j.msea.2016.03.113
665 | Ti6Al4V | Image analysis | Argon | Cylindrical | 90 | 600 | 0.08 | 0.03 | 0.087 | 23.99809 | 35 | 99.74 | SLM-125HL | http://dx.doi.org/10.1016/j.msea.2016.03.113
666 | Ti6Al4V | Image analysis | Argon | Cylindrical | 90 | 600 | 0.09 | 0.03 | 0.087 | 23.99809 | 35 | 99.55 | SLM-125HL | http://dx.doi.org/10.1016/j.msea.2016.03.113
667 | Ti6Al4V | Image analysis | Argon | Cylindrical | 90 | 600 | 0.12 | 0.03 | 0.087 | 23.99809 | 35 | 99.31 | SLM-125HL | http://dx.doi.org/10.1016/j.msea.2016.03.113
668 | Ti6Al4V | Image analysis | Argon | Cylindrical | 100 | 300 | 0.12 | 0.03 | 0.087 | 23.99809 | 35 | 99.75 | SLM-125HL | http://dx.doi.org/10.1016/j.msea.2016.03.113
669 | Ti6Al4V | Image analysis | Argon | Cylindrical | 100 | 400 | 0.12 | 0.03 | 0.087 | 23.99809 | 35 | 99.77 | SLM-125HL | http://dx.doi.org/10.1016/j.msea.2016.03.113
670 | Ti6Al4V | Image analysis | Argon | Cylindrical | 100 | 500 | 0.12 | 0.03 | 0.087 | 23.99809 | 35 | 99.7 | SLM-125HL | http://dx.doi.org/10.1016/j.msea.2016.03.113
671 | Ti6Al4V | Image analysis | Argon | Cylindrical | 100 | 600 | 0.12 | 0.03 | 0.087 | 23.99809 | 35 | 99.43 | SLM-125HL | http://dx.doi.org/10.1016/j.msea.2016.03.113
672 | Ti6Al4V | Archimedes method | Argon | Tensile Samples | 90 | 600 | 0.065 | 0.03 | 0.2 | 24.9999872 | 30 | 97.9487 | SLM-125HL | https://doi.org/10.1016/j.addma.2018.09.002
673 | Ti6Al4V | Archimedes method | Argon | Tensile Samples | 90 | 650 | 0.07 | 0.03 | 0.2 | 24.9999872 | 30 | 97.426 | SLM-125HL | https://doi.org/10.1016/j.addma.2018.09.002
674 | Ti6Al4V | Archimedes method | Argon | Tensile Samples | 90 | 700 | 0.075 | 0.03 | 0.2 | 24.9999872 | 30 | 98.4307 | SLM-125HL | https://doi.org/10.1016/j.addma.2018.09.002
675 | Ti6Al4V | Archimedes method | Argon | Tensile Samples | 90 | 750 | 0.08 | 0.03 | 0.2 | 24.9999872 | 30 | 95.113 | SLM-125HL | https://doi.org/10.1016/j.addma.2018.09.002
676 | Ti6Al4V | Archimedes method | Argon | Tensile Samples | 90 | 800 | 0.085 | 0.03 | 0.2 | 24.9999872 | 30 | 94.50769 | SLM-125HL | https://doi.org/10.1016/j.addma.2018.09.002
677 | Ti6Al4V | Archimedes method | Argon | Tensile Samples | 95 | 600 | 0.07 | 0.03 | 0.2 | 24.9999872 | 30 | 97.14359 | SLM-125HL | https://doi.org/10.1016/j.addma.2018.09.002
678 | Ti6Al4V | Archimedes method | Argon | Tensile Samples | 95 | 650 | 0.075 | 0.03 | 0.2 | 24.9999872 | 30 | 96.97949 | SLM-125HL | https://doi.org/10.1016/j.addma.2018.09.002
679 | Ti6Al4V | Archimedes method | Argon | Tensile Samples | 95 | 700 | 0.08 | 0.03 | 0.2 | 24.9999872 | 30 | 97.37949 | SLM-125HL | https://doi.org/10.1016/j.addma.2018.09.002
680 | Ti6Al4V | Archimedes method | Argon | Tensile Samples | 95 | 750 | 0.085 | 0.03 | 0.2 | 24.9999872 | 30 | 97.1641 | SLM-125HL | https://doi.org/10.1016/j.addma.2018.09.002
681 | Ti6Al4V | Archimedes method | Argon | Tensile Samples | 95 | 800 | 0.065 | 0.03 | 0.2 | 24.9999872 | 30 | 97.72821 | SLM-125HL | https://doi.org/10.1016/j.addma.2018.09.002
682 | Ti6Al4V | Archimedes method | Argon | Tensile Samples | 100 | 600 | 0.075 | 0.03 | 0.2 | 24.9999872 | 30 | 98.12821 | SLM-125HL | https://doi.org/10.1016/j.addma.2018.09.002
683 | Ti6Al4V | Archimedes method | Argon | Tensile Samples | 100 | 650 | 0.08 | 0.03 | 0.2 | 24.9999872 | 30 | 98.07179 | SLM-125HL | https://doi.org/10.1016/j.addma.2018.09.002
684 | Ti6Al4V | Archimedes method | Argon | Tensile Samples | 100 | 700 | 0.085 | 0.03 | 0.2 | 24.9999872 | 30 | 96.51282 | SLM-125HL | https://doi.org/10.1016/j.addma.2018.09.002
685 | Ti6Al4V | Archimedes method | Argon | Tensile Samples | 100 | 750 | 0.065 | 0.03 | 0.2 | 24.9999872 | 30 | 96.21538 | SLM-125HL | https://doi.org/10.1016/j.addma.2018.09.002
686 | Ti6Al4V | Archimedes method | Argon | Tensile Samples | 100 | 800 | 0.07 | 0.03 | 0.2 | 24.9999872 | 30 | 97.2359 | SLM-125HL | https://doi.org/10.1016/j.addma.2018.09.002
687 | Ti6Al4V | Archimedes method | Argon | Tensile Samples | 105 | 600 | 0.08 | 0.03 | 0.2 | 24.9999872 | 30 | 97.38974 | SLM-125HL | https://doi.org/10.1016/j.addma.2018.09.002
688 | Ti6Al4V | Archimedes method | Argon | Tensile Samples | 105 | 650 | 0.085 | 0.03 | 0.2 | 24.9999872 | 30 | 97.26154 | SLM-125HL | https://doi.org/10.1016/j.addma.2018.09.002
689 | Ti6Al4V | Archimedes method | Argon | Tensile Samples | 105 | 700 | 0.065 | 0.03 | 0.2 | 24.9999872 | 30 | 97.95897 | SLM-125HL | https://doi.org/10.1016/j.addma.2018.09.002
690 | Ti6Al4V | Archimedes method | Argon | Tensile Samples | 105 | 750 | 0.07 | 0.03 | 0.2 | 24.9999872 | 30 | 97.22564 | SLM-125HL | https://doi.org/10.1016/j.addma.2018.09.002
691 | Ti6Al4V | Archimedes method | Argon | Tensile Samples | 105 | 800 | 0.075 | 0.03 | 0.2 | 24.9999872 | 30 | 96.44103 | SLM-125HL | https://doi.org/10.1016/j.addma.2018.09.002
692 | Ti6Al4V | Archimedes method | Argon | Tensile Samples | 110 | 600 | 0.085 | 0.03 | 0.2 | 24.9999872 | 30 | 96.94872 | SLM-125HL | https://doi.org/10.1016/j.addma.2018.09.002
693 | Ti6Al4V | Archimedes method | Argon | Tensile Samples | 110 | 650 | 0.065 | 0.03 | 0.2 | 24.9999872 | 30 | 97.52308 | SLM-125HL | https://doi.org/10.1016/j.addma.2018.09.002
694 | Ti6Al4V | Archimedes method | Argon | Tensile Samples | 110 | 700 | 0.07 | 0.03 | 0.2 | 24.9999872 | 30 | 97.42051 | SLM-125HL | https://doi.org/10.1016/j.addma.2018.09.002
695 | Ti6Al4V | Archimedes method | Argon | Tensile Samples | 110 | 750 | 0.075 | 0.03 | 0.2 | 24.9999872 | 30 | 97.64615 | SLM-125HL | https://doi.org/10.1016/j.addma.2018.09.002
696 | Ti6Al4V | Archimedes method | Argon | Tensile Samples | 110 | 800 | 0.08 | 0.03 | 0.2 | 24.9999872 | 30 | 98.24103 | SLM-125HL | https://doi.org/10.1016/j.addma.2018.09.002
697 | Ti6Al4V | Archimedes method | Argon | Prismatic | 150 | 1300 | 0.09 | 0.03 | 0.1 | 21.99945 | 40 | 99.523 | EOS M290 | https://doi.org/10.1016/j.jmapro.2022.04.020
698 | Ti6Al4V | Archimedes method | Argon | Prismatic | 210 | 1500 | 0.09 | 0.03 | 0.1 | 21.99945 | 40 | 94.4027 | EOS M290 | https://doi.org/10.1016/j.jmapro.2022.04.020
699 | Ti6Al4V | Archimedes method | Argon | Prismatic | 180 | 900 | 0.11 | 0.03 | 0.1 | 21.99945 | 40 | 98.7458 | EOS M290 | https://doi.org/10.1016/j.jmapro.2022.04.020
700 | Ti6Al4V | Archimedes method | Argon | Prismatic | 120 | 640 | 0.09 | 0.03 | 0.1 | 21.99945 | 40 | 99.7021 | EOS M290 | https://doi.org/10.1016/j.jmapro.2022.04.020
701 | Ti6Al4V | Archimedes method | Argon | Prismatic | 170 | 900 | 0.09 | 0.03 | 0.1 | 21.99945 | 40 | 95.8761 | EOS M290 | https://doi.org/10.1016/j.jmapro.2022.04.020
702 | Ti6Al4V | Archimedes method | Argon | Prismatic | 120 | 600 | 0.09 | 0.03 | 0.1 | 21.99945 | 40 | 92.6227 | EOS M290 | https://doi.org/10.1016/j.jmapro.2022.04.020
703 | Ti6Al4V | Archimedes method | Argon | Prismatic | 120 | 700 | 0.07 | 0.03 | 0.1 | 21.99945 | 40 | 99.5581 | EOS M290 | https://doi.org/10.1016/j.jmapro.2022.04.020
704 | Ti6Al4V | Archimedes method | Argon | Prismatic | 230 | 1200 | 0.07 | 0.03 | 0.1 | 21.99945 | 40 | 99.4279 | EOS M290 | https://doi.org/10.1016/j.jmapro.2022.04.020
705 | Ti6Al4V | Archimedes method | Argon | Prismatic | 220 | 800 | 0.09 | 0.03 | 0.1 | 21.99945 | 40 | 98.8801 | EOS M290 | https://doi.org/10.1016/j.jmapro.2022.04.020
706 | Ti6Al4V | Archimedes method | Argon | Prismatic | 250 | 800 | 0.09 | 0.03 | 0.1 | 21.99945 | 40 | 93.0416 | EOS M290 | https://doi.org/10.1016/j.jmapro.2022.04.020
707 | Ti6Al4V | Archimedes method | Argon | Prismatic | 320 | 1000 | 0.07 | 0.03 | 0.1 | 21.99945 | 40 | 96.3481 | EOS M290 | https://doi.org/10.1016/j.jmapro.2022.04.020
708 | Ti6Al4V | Archimedes method | Argon | Prismatic | 150 | 1300 | 0.09 | 0.03 | 0.1 | 21.99945 | 40 | 99.7705 | EOS M290 | https://doi.org/10.1016/j.jmapro.2022.04.020
709 | Ti6Al4V | Archimedes method | Argon | Prismatic | 210 | 1500 | 0.09 | 0.03 | 0.1 | 21.99945 | 40 | 94.092 | EOS M290 | https://doi.org/10.1016/j.jmapro.2022.04.020
710 | Ti6Al4V | Archimedes method | Argon | Prismatic | 180 | 900 | 0.11 | 0.03 | 0.1 | 21.99945 | 40 | 99.3414 | EOS M290 | https://doi.org/10.1016/j.jmapro.2022.04.020
711 | Ti6Al4V | Archimedes method | Argon | Prismatic | 120 | 640 | 0.09 | 0.03 | 0.1 | 21.99945 | 40 | 99.3802 | EOS M290 | https://doi.org/10.1016/j.jmapro.2022.04.020
712 | Ti6Al4V | Archimedes method | Argon | Prismatic | 170 | 900 | 0.09 | 0.03 | 0.1 | 21.99945 | 40 | 96.8151 | EOS M290 | https://doi.org/10.1016/j.jmapro.2022.04.020
713 | Ti6Al4V | Archimedes method | Argon | Prismatic | 120 | 600 | 0.09 | 0.03 | 0.1 | 21.99945 | 40 | 92.3318 | EOS M290 | https://doi.org/10.1016/j.jmapro.2022.04.020
714 | Ti6Al4V | Archimedes method | Argon | Prismatic | 120 | 700 | 0.07 | 0.03 | 0.1 | 21.99945 | 40 | 99.5285 | EOS M290 | https://doi.org/10.1016/j.jmapro.2022.04.020
715 | Ti6Al4V | Archimedes method | Argon | Prismatic | 230 | 1200 | 0.07 | 0.03 | 0.1 | 21.99945 | 40 | 99.7195 | EOS M290 | https://doi.org/10.1016/j.jmapro.2022.04.020
716 | Ti6Al4V | Archimedes method | Argon | Prismatic | 220 | 800 | 0.09 | 0.03 | 0.1 | 21.99945 | 40 | 98.8397 | EOS M290 | https://doi.org/10.1016/j.jmapro.2022.04.020
717 | Ti6Al4V | Archimedes method | Argon | Prismatic | 250 | 800 | 0.09 | 0.03 | 0.1 | 21.99945 | 40 | 93.1859 | EOS M290 | https://doi.org/10.1016/j.jmapro.2022.04.020
718 | Ti6Al4V | Archimedes method | Argon | Prismatic | 320 | 1000 | 0.07 | 0.03 | 0.1 | 21.99945 | 40 | 96.5034 | EOS M290 | https://doi.org/10.1016/j.jmapro.2022.04.020
719 | Ti6Al4V | Archimedes method | Argon | Prismatic | 280 | 1200 | 0.08 | 0.03 | 0.1 | 0.999603 | 40 | 98.3 | EOS M290 | https://doi.org/10.1016/j.vacuum.2018.01.026
720 | Ti6Al4V | Image analysis | Argon | Prismatic | 46 | 325 | 0.099 | 0.03 | 0.05 | 16.99082 | 26.2 | 79.97 | ProX 100TM | http://dx.doi.org/10.1108/RPJ-05-2018-0112
721 | Ti6Al4V | Image analysis | Argon | Prismatic | 35 | 250 | 0.078 | 0.03 | 0.05 | 16.99082 | 26.2 | 85.44 | ProX 100TM | http://dx.doi.org/10.1108/RPJ-05-2018-0112
722 | Ti6Al4V | Image analysis | Argon | Prismatic | 43 | 100 | 0.078 | 0.03 | 0.05 | 16.99082 | 26.2 | 94.71 | ProX 100TM | http://dx.doi.org/10.1108/RPJ-05-2018-0112
723 | Ti6Al4V | Image analysis | Argon | Prismatic | 39 | 325 | 0.056 | 0.03 | 0.05 | 16.99082 | 26.2 | 90.09 | ProX 100TM | http://dx.doi.org/10.1108/RPJ-05-2018-0112
724 | Ti6Al4V | Image analysis | Argon | Prismatic | 39 | 325 | 0.099 | 0.03 | 0.05 | 16.99082 | 26.2 | 74.57 | ProX 100TM | http://dx.doi.org/10.1108/RPJ-05-2018-0112
725 | Ti6Al4V | Image analysis | Argon | Prismatic | 46 | 175 | 0.056 | 0.03 | 0.05 | 16.99082 | 26.2 | 97.06 | ProX 100TM | http://dx.doi.org/10.1108/RPJ-05-2018-0112
726 | Ti6Al4V | Image analysis | Argon | Prismatic | 46 | 325 | 0.056 | 0.03 | 0.05 | 16.99082 | 26.2 | 95.61 | ProX 100TM | http://dx.doi.org/10.1108/RPJ-05-2018-0112
727 | Ti6Al4V | Image analysis | Argon | Prismatic | 39 | 175 | 0.056 | 0.03 | 0.05 | 16.99082 | 26.2 | 97.37 | ProX 100TM | http://dx.doi.org/10.1108/RPJ-05-2018-0112
728 | Ti6Al4V | Image analysis | Argon | Prismatic | 43 | 250 | 0.078 | 0.03 | 0.05 | 16.99082 | 26.2 | 92.35 | ProX 100TM | http://dx.doi.org/10.1108/RPJ-05-2018-0112
729 | Ti6Al4V | Image analysis | Argon | Prismatic | 43 | 400 | 0.078 | 0.03 | 0.05 | 16.99082 | 26.2 | 76.91 | ProX 100TM | http://dx.doi.org/10.1108/RPJ-05-2018-0112
730 | Ti6Al4V | Image analysis | Argon | Prismatic | 50 | 250 | 0.078 | 0.03 | 0.05 | 16.99082 | 26.2 | 96.14 | ProX 100TM | http://dx.doi.org/10.1108/RPJ-05-2018-0112
731 | Ti6Al4V | Image analysis | Argon | Prismatic | 43 | 250 | 0.078 | 0.03 | 0.05 | 16.99082 | 26.2 | 92.2 | ProX 100TM | http://dx.doi.org/10.1108/RPJ-05-2018-0112
732 | Ti6Al4V | Image analysis | Argon | Prismatic | 43 | 250 | 0.12 | 0.03 | 0.05 | 16.99082 | 26.2 | 78.3 | ProX 100TM | http://dx.doi.org/10.1108/RPJ-05-2018-0112
733 | Ti6Al4V | Image analysis | Argon | Prismatic | 39 | 175 | 0.099 | 0.03 | 0.05 | 16.99082 | 26.2 | 93.82 | ProX 100TM | http://dx.doi.org/10.1108/RPJ-05-2018-0112
734 | Ti6Al4V | Image analysis | Argon | Prismatic | 46 | 175 | 0.099 | 0.03 | 0.05 | 16.99082 | 26.2 | 96.99 | ProX 100TM | http://dx.doi.org/10.1108/RPJ-05-2018-0112
735 | Ti6Al4V | Image analysis | Argon | Prismatic | 43 | 250 | 0.078 | 0.03 | 0.05 | 16.99082 | 26.2 | 92.23 | ProX 100TM | http://dx.doi.org/10.1108/RPJ-05-2018-0112
736 | Ti6Al4V | Image analysis | Argon | Prismatic | 43 | 250 | 0.035 | 0.03 | 0.05 | 16.99082 | 26.2 | 96.43 | ProX 100TM | http://dx.doi.org/10.1108/RPJ-05-2018-0112
737 | Ti6Al4V | Image analysis | Argon | Prismatic | 400 | 40 | 0.5 | 0.2 | 0.2 | 24.92361 | 68 | 99.99 | SDE | https://doi.org/10.3390/ma9120975
738 | Ti6Al4V | Image analysis | Argon | Prismatic | 400 | 40 | 0.6 | 0.2 | 0.2 | 24.92361 | 68 | 99.99 | SDE | https://doi.org/10.3390/ma9120975
739 | Ti6Al4V | Image analysis | Argon | Prismatic | 400 | 40 | 0.7 | 0.2 | 0.2 | 24.92361 | 68 | 99.97 | SDE | https://doi.org/10.3390/ma9120975
740 | Ti6Al4V | Image analysis | Argon | Prismatic | 400 | 40 | 0.8 | 0.2 | 0.2 | 24.92361 | 68 | 99.9 | SDE | https://doi.org/10.3390/ma9120975
741 | Ti6Al4V | Image analysis | Argon | Prismatic | 400 | 60 | 0.4 | 0.2 | 0.2 | 24.92361 | 68 | 99.98 | SDE | https://doi.org/10.3390/ma9120975
742 | Ti6Al4V | Image analysis | Argon | Prismatic | 400 | 60 | 0.5 | 0.2 | 0.2 | 24.92361 | 68 | 99.99 | SDE | https://doi.org/10.3390/ma9120975
743 | Ti6Al4V | Image analysis | Argon | Prismatic | 400 | 60 | 0.6 | 0.2 | 0.2 | 24.92361 | 68 | 99.98 | SDE | https://doi.org/10.3390/ma9120975
744 | Ti6Al4V | Image analysis | Argon | Prismatic | 400 | 60 | 0.7 | 0.2 | 0.2 | 24.92361 | 68 | 99.93 | SDE | https://doi.org/10.3390/ma9120975
745 | Ti6Al4V | Image analysis | Argon | Prismatic | 400 | 80 | 0.3 | 0.2 | 0.2 | 24.92361 | 68 | 99.99 | SDE | https://doi.org/10.3390/ma9120975
746 | Ti6Al4V | Image analysis | Argon | Prismatic | 400 | 80 | 0.4 | 0.2 | 0.2 | 24.92361 | 68 | 99.81 | SDE | https://doi.org/10.3390/ma9120975
747 | Ti6Al4V | Image analysis | Argon | Prismatic | 400 | 80 | 0.5 | 0.2 | 0.2 | 24.92361 | 68 | 99.78 | SDE | https://doi.org/10.3390/ma9120975
748 | Ti6Al4V | Image analysis | Argon | Prismatic | 400 | 80 | 0.6 | 0.2 | 0.2 | 24.92361 | 68 | 99.73 | SDE | https://doi.org/10.3390/ma9120975
749 | Ti6Al4V | Image analysis | Argon | Prismatic | 400 | 100 | 0.2 | 0.2 | 0.2 | 24.92361 | 68 | 99.94 | SDE | https://doi.org/10.3390/ma9120975
750 | Ti6Al4V | Image analysis | Argon | Prismatic | 400 | 100 | 0.3 | 0.2 | 0.2 | 24.92361 | 68 | 99.88 | SDE | https://doi.org/10.3390/ma9120975
751 | Ti6Al4V | Image analysis | Argon | Prismatic | 400 | 100 | 0.4 | 0.2 | 0.2 | 24.92361 | 68 | 98.95 | SDE | https://doi.org/10.3390/ma9120975
752 | Ti6Al4V | Image analysis | Argon | Prismatic | 400 | 100 | 0.5 | 0.2 | 0.2 | 24.92361 | 68 | 96.89 | SDE | https://doi.org/10.3390/ma9120975
753 | Ti6Al4V | Archimedes method | Argon | Prismatic | 280 | 2800 | 0.05 | 0.03 | 0.10467 | 8.999424 | 31.06041 | 95.25 | SDE | https://doi.org/10.1088/1757-899X/269/1/012026
754 | Ti6Al4V | Archimedes method | Argon | Prismatic | 280 | 3000 | 0.06 | 0.03 | 0.10467 | 8.999424 | 31.06041 | 96.89 | SDE | https://doi.org/10.1088/1757-899X/269/1/012026
755 | Ti6Al4V | Archimedes method | Argon | Prismatic | 280 | 3200 | 0.07 | 0.03 | 0.10467 | 8.999424 | 31.06041 | 89.55 | SDE | https://doi.org/10.1088/1757-899X/269/1/012026
756 | Ti6Al4V | Archimedes method | Argon | Prismatic | 300 | 2800 | 0.05 | 0.03 | 0.10467 | 8.999424 | 31.06041 | 92.86 | SDE | https://doi.org/10.1088/1757-899X/269/1/012026
757 | Ti6Al4V | Archimedes method | Argon | Prismatic | 300 | 3000 | 0.06 | 0.03 | 0.10467 | 8.999424 | 31.06041 | 98.55 | SDE | https://doi.org/10.1088/1757-899X/269/1/012026
758 | Ti6Al4V | Archimedes method | Argon | Prismatic | 300 | 3200 | 0.07 | 0.03 | 0.10467 | 8.999424 | 31.06041 | 90.78 | SDE | https://doi.org/10.1088/1757-899X/269/1/012026
759 | Ti6Al4V | Archimedes method | Argon | Prismatic | 320 | 2800 | 0.05 | 0.03 | 0.10467 | 8.999424 | 31.06041 | 90.42 | SDE | https://doi.org/10.1088/1757-899X/269/1/012026
760 | Ti6Al4V | Archimedes method | Argon | Prismatic | 320 | 3000 | 0.06 | 0.03 | 0.10467 | 8.999424 | 31.06041 | 99.69 | SDE | https://doi.org/10.1088/1757-899X/269/1/012026
761 | Ti6Al4V | Archimedes method | Argon | Prismatic | 320 | 3200 | 0.07 | 0.03 | 0.10467 | 8.999424 | 31.06041 | 93.02 | SDE | https://doi.org/10.1088/1757-899X/269/1/012026
762 | Ti6Al4V | Archimedes method | Argon | Cylindrical | 200 | 800 | 0.07 | 0.04 | 0.075 | 8.999995 | 31.06041 | 99.39 | EnaVision SLM | https://doi.org/10.1007/s11665-021-05573-y
763 | Ti6Al4V | Archimedes method | Argon | Cylindrical | 250 | 1000 | 0.1 | 0.04 | 0.075 | 8.999995 | 31.06041 | 99.73 | EnaVision SLM | https://doi.org/10.1007/s11665-021-05573-y
764 | Ti6Al4V | Archimedes method | Argon | Cylindrical | 300 | 1200 | 0.13 | 0.04 | 0.075 | 8.999995 | 31.06041 | 98.14 | EnaVision SLM | https://doi.org/10.1007/s11665-021-05573-y
765 | Ti6Al4V | Archimedes method | Argon | Cylindrical | 200 | 1000 | 0.13 | 0.04 | 0.075 | 8.999995 | 31.06041 | 98.07 | EnaVision SLM | https://doi.org/10.1007/s11665-021-05573-y
766 | Ti6Al4V | Archimedes method | Argon | Cylindrical | 250 | 1200 | 0.07 | 0.04 | 0.075 | 8.999995 | 31.06041 | 99.32 | EnaVision SLM | https://doi.org/10.1007/s11665-021-05573-y
767 | Ti6Al4V | Archimedes method | Argon | Cylindrical | 300 | 800 | 0.1 | 0.04 | 0.075 | 8.999995 | 31.06041 | 99.12 | EnaVision SLM | https://doi.org/10.1007/s11665-021-05573-y
768 | Ti6Al4V | Archimedes method | Argon | Cylindrical | 200 | 1200 | 0.1 | 0.04 | 0.075 | 8.999995 | 31.06041 | 97.87 | EnaVision SLM | https://doi.org/10.1007/s11665-021-05573-y
769 | Ti6Al4V | Archimedes method | Argon | Cylindrical | 250 | 800 | 0.13 | 0.04 | 0.075 | 8.999995 | 31.06041 | 97.91 | EnaVision SLM | https://doi.org/10.1007/s11665-021-05573-y
770 | Ti6Al4V | Archimedes method | Argon | Cylindrical | 300 | 1000 | 0.07 | 0.04 | 0.075 | 8.999995 | 31.06041 | 99.5 | EnaVision SLM | https://doi.org/10.1007/s11665-021-05573-y
771 | Ti6Al4V | Archimedes method | Argon | Prismatic | 150 | 1300 | 0.09 | 0.03 | 0.1 | 5.999705 | 34 | 99.65 | EOS M290 | https://doi.org/10.1007/s00170-022-09453-0
772 | Ti6Al4V | Archimedes method | Argon | Prismatic | 180 | 900 | 0.11 | 0.03 | 0.1 | 5.999705 | 34 | 99.04 | EOS M290 | https://doi.org/10.1007/s00170-022-09453-0
773 | Ti6Al4V | Archimedes method | Argon | Prismatic | 120 | 700 | 0.07 | 0.03 | 0.1 | 5.999705 | 34 | 99.54 | EOS M290 | https://doi.org/10.1007/s00170-022-09453-0
774 | Ti6Al4V | Archimedes method | Argon | Prismatic | 230 | 1200 | 0.07 | 0.03 | 0.1 | 5.999705 | 34 | 99.57 | EOS M290 | https://doi.org/10.1007/s00170-022-09453-0
775 | Ti6Al4V | Archimedes method | Argon | Prismatic | 220 | 800 | 0.09 | 0.03 | 0.1 | 5.999705 | 34 | 98.86 | EOS M290 | https://doi.org/10.1007/s00170-022-09453-0
776 | Ti6Al4V | Archimedes method | Argon | Prismatic | 120 | 640 | 0.09 | 0.03 | 0.1 | 5.999705 | 34 | 99.54 | EOS M290 | https://doi.org/10.1007/s00170-022-09453-0
777 | Ti6Al4V | Archimedes method | Argon | Prismatic | 75 | 1000 | 0.077 | 0.025 | 0.11 | 6.996416 | 22.5 | 98.71529 | Mlab Concept Laser | https://doi.org/10.1016/j.jmapro.2018.09.012
778 | Ti6Al4V | Archimedes method | Argon | Prismatic | 75 | 800 | 0.077 | 0.025 | 0.11 | 6.996416 | 22.5 | 99.3949 | Mlab Concept Laser | https://doi.org/10.1016/j.jmapro.2018.09.012
779 | Ti6Al4V | Archimedes method | Argon | Prismatic | 75 | 600 | 0.077 | 0.025 | 0.11 | 6.996416 | 22.5 | 99.45812 | Mlab Concept Laser | https://doi.org/10.1016/j.jmapro.2018.09.012
780 | Ti6Al4V | Archimedes method | Argon | Prismatic | 75 | 400 | 0.077 | 0.025 | 0.11 | 6.996416 | 22.5 | 99.29555 | Mlab Concept Laser | https://doi.org/10.1016/j.jmapro.2018.09.012
781 | Ti6Al4V | Archimedes method | Argon | Prismatic | 75 | 300 | 0.077 | 0.025 | 0.11 | 6.996416 | 22.5 | 98.32016 | Mlab Concept Laser | https://doi.org/10.1016/j.jmapro.2018.09.012
782 | Ti6Al4V | Archimedes method | Argon | Prismatic | 75 | 200 | 0.077 | 0.025 | 0.11 | 6.996416 | 22.5 | 97.31994 | Mlab Concept Laser | https://doi.org/10.1016/j.jmapro.2018.09.012
783 | Ti6Al4V | Archimedes method | Argon | Prismatic | 75 | 150 | 0.077 | 0.025 | 0.11 | 6.996416 | 22.5 | 97.06706 | Mlab Concept Laser | https://doi.org/10.1016/j.jmapro.2018.09.012
784 | Ti6Al4V | Image analysis | Argon | Prismatic | 175 | 200 | 0.1 | 0.03 | 0.085 | 12.99915 | 42 | 96.7 | SLM-250HL | https://doi.org/10.1016/j.matdes.2016.05.070
785 | Ti6Al4V | Image analysis | Argon | Prismatic | 175 | 400 | 0.1 | 0.03 | 0.085 | 12.99915 | 42 | 99.4 | SLM-250HL | https://doi.org/10.1016/j.matdes.2016.05.070
786 | Ti6Al4V | Image analysis | Argon | Prismatic | 175 | 600 | 0.1 | 0.03 | 0.085 | 12.99915 | 42 | 99.83 | SLM-250HL | https://doi.org/10.1016/j.matdes.2016.05.070
787 | Ti6Al4V | Image analysis | Argon | Prismatic | 175 | 800 | 0.1 | 0.03 | 0.085 | 12.99915 | 42 | 99.74 | SLM-250HL | https://doi.org/10.1016/j.matdes.2016.05.070
788 | Ti6Al4V | Image analysis | Argon | Prismatic | 175 | 1000 | 0.1 | 0.03 | 0.085 | 12.99915 | 42 | 99.45 | SLM-250HL | https://doi.org/10.1016/j.matdes.2016.05.070
789 | Ti6Al4V | Image analysis | Argon | Prismatic | 175 | 600 | 0.04 | 0.03 | 0.085 | 12.99915 | 42 | 99.8 | SLM-250HL | https://doi.org/10.1016/j.matdes.2016.05.070
790 | Ti6Al4V | Image analysis | Argon | Prismatic | 175 | 600 | 0.07 | 0.03 | 0.085 | 12.99915 | 42 | 99.88 | SLM-250HL | https://doi.org/10.1016/j.matdes.2016.05.070
791 | Ti6Al4V | Image analysis | Argon | Prismatic | 175 | 600 | 0.1 | 0.03 | 0.085 | 12.99915 | 42 | 99.86 | SLM-250HL | https://doi.org/10.1016/j.matdes.2016.05.070
792 | Ti6Al4V | Image analysis | Argon | Prismatic | 175 | 600 | 0.13 | 0.03 | 0.085 | 12.99915 | 42 | 99.85 | SLM-250HL | https://doi.org/10.1016/j.matdes.2016.05.070
793 | Ti6Al4V | Image analysis | Argon | Prismatic | 100 | 600 | 0.1 | 0.03 | 0.085 | 12.99915 | 42 | 99.1 | SLM-250HL | https://doi.org/10.1016/j.matdes.2016.05.070
794 | Ti6Al4V | Image analysis | Argon | Prismatic | 130 | 600 | 0.1 | 0.03 | 0.085 | 12.99915 | 42 | 99.875 | SLM-250HL | https://doi.org/10.1016/j.matdes.2016.05.070
795 | Ti6Al4V | Image analysis | Argon | Prismatic | 160 | 600 | 0.1 | 0.03 | 0.085 | 12.99915 | 42 | 99.875 | SLM-250HL | https://doi.org/10.1016/j.matdes.2016.05.070
796 | Ti6Al4V | Image analysis | Argon | Prismatic | 190 | 600 | 0.1 | 0.03 | 0.085 | 12.99915 | 42 | 99.86 | SLM-250HL | https://doi.org/10.1016/j.matdes.2016.05.070
797 | CuCrZr | Image analysis | Argon | Prismatic | 160 | 650 | 0.05 | 0.03 | 0.07 | 15.99598 | 28.85 | 94.65307 | EP-M150 | https://doi.org/10.3390/met12050701
798 | CuCrZr | Image analysis | Argon | Prismatic | 160 | 750 | 0.06 | 0.03 | 0.07 | 15.99598 | 28.85 | 95.43113 | EP-M150 | https://doi.org/10.3390/met12050701
799 | CuCrZr | Image analysis | Argon | Prismatic | 160 | 850 | 0.07 | 0.03 | 0.07 | 15.99598 | 28.85 | 98.08884 | EP-M150 | https://doi.org/10.3390/met12050701
800 | CuCrZr | Image analysis | Argon | Prismatic | 160 | 950 | 0.08 | 0.03 | 0.07 | 15.99598 | 28.85 | 98.22338 | EP-M150 | https://doi.org/10.3390/met12050701
801 | CuCrZr | Image analysis | Argon | Prismatic | 200 | 650 | 0.06 | 0.03 | 0.07 | 15.99598 | 28.85 | 96.83941 | EP-M150 | https://doi.org/10.3390/met12050701
802 | CuCrZr | Image analysis | Argon | Prismatic | 200 | 750 | 0.05 | 0.03 | 0.07 | 15.99598 | 28.85 | 98.886 | EP-M150 | https://doi.org/10.3390/met12050701
803 | CuCrZr | Image analysis | Argon | Prismatic | 200 | 850 | 0.08 | 0.03 | 0.07 | 15.99598 | 28.85 | 98.43721 | EP-M150 | https://doi.org/10.3390/met12050701
804 | CuCrZr | Image analysis | Argon | Prismatic | 200 | 950 | 0.07 | 0.03 | 0.07 | 15.99598 | 28.85 | 97.00232 | EP-M150 | https://doi.org/10.3390/met12050701
805 | CuCrZr | Image analysis | Argon | Prismatic | 240 | 650 | 0.07 | 0.03 | 0.07 | 15.99598 | 28.85 | 98.30816 | EP-M150 | https://doi.org/10.3390/met12050701
806 | CuCrZr | Image analysis | Argon | Prismatic | 240 | 750 | 0.08 | 0.03 | 0.07 | 15.99598 | 28.85 | 98.54457 | EP-M150 | https://doi.org/10.3390/met12050701
807 | CuCrZr | Image analysis | Argon | Prismatic | 240 | 850 | 0.06 | 0.03 | 0.07 | 15.99598 | 28.85 | 98.23004 | EP-M150 | https://doi.org/10.3390/met12050701
808 | CuCrZr | Image analysis | Argon | Prismatic | 240 | 950 | 0.05 | 0.03 | 0.07 | 15.99598 | 28.85 | 98.51736 | EP-M150 | https://doi.org/10.3390/met12050701
809 | CuCrZr | Image analysis | Argon | Prismatic | 280 | 650 | 0.08 | 0.03 | 0.07 | 15.99598 | 28.85 | 96.89729 | EP-M150 | https://doi.org/10.3390/met12050701
810 | CuCrZr | Image analysis | Argon | Prismatic | 280 | 750 | 0.07 | 0.03 | 0.07 | 15.99598 | 28.85 | 98.78646 | EP-M150 | https://doi.org/10.3390/met12050701
811 | CuCrZr | Image analysis | Argon | Prismatic | 280 | 850 | 0.06 | 0.03 | 0.07 | 15.99598 | 28.85 | 98.97194 | EP-M150 | https://doi.org/10.3390/met12050701
812 | CuCrZr | Image analysis | Argon | Prismatic | 280 | 950 | 0.05 | 0.03 | 0.07 | 15.99598 | 28.85 | 97.75926 | EP-M150 | https://doi.org/10.3390/met12050701
813 | CuCrZr | Archimedes method | Argon | Prismatic | 465 | 300 | 0.06 | 0.03 | 0.055 | 15.89755 | 30.3 | 98.43 | TruPrint 1000 | https://doi.org/10.1016/j.jallcom.2022.166627
814 | CuCrZr | Archimedes method | Argon | Prismatic | 465 | 350 | 0.07 | 0.03 | 0.055 | 15.89755 | 30.3 | 97.79 | TruPrint 1000 | https://doi.org/10.1016/j.jallcom.2022.166627
815 | CuCrZr | Archimedes method | Argon | Prismatic | 465 | 400 | 0.08 | 0.03 | 0.055 | 15.89755 | 30.3 | 98.03 | TruPrint 1000 | https://doi.org/10.1016/j.jallcom.2022.166627
816 | CuCrZr | Archimedes method | Argon | Prismatic | 465 | 450 | 0.09 | 0.03 | 0.055 | 15.89755 | 30.3 | 98.09 | TruPrint 1000 | https://doi.org/10.1016/j.jallcom.2022.166627
817 | CuCrZr | Archimedes method | Argon | Prismatic | 475 | 300 | 0.07 | 0.03 | 0.055 | 15.89755 | 30.3 | 97.68 | TruPrint 1000 | https://doi.org/10.1016/j.jallcom.2022.166627
818 | CuCrZr | Archimedes method | Argon | Prismatic | 475 | 350 | 0.08 | 0.03 | 0.055 | 15.89755 | 30.3 | 97.58 | TruPrint 1000 | https://doi.org/10.1016/j.jallcom.2022.166627
819 | CuCrZr | Archimedes method | Argon | Prismatic | 475 | 400 | 0.09 | 0.03 | 0.055 | 15.89755 | 30.3 | 98.09 | TruPrint 1000 | https://doi.org/10.1016/j.jallcom.2022.166627
820 | CuCrZr | Archimedes method | Argon | Prismatic | 475 | 450 | 0.06 | 0.03 | 0.055 | 15.89755 | 30.3 | 98.69 | TruPrint 1000 | https://doi.org/10.1016/j.jallcom.2022.166627
821 | CuCrZr | Archimedes method | Argon | Prismatic | 485 | 300 | 0.08 | 0.03 | 0.055 | 15.89755 | 30.3 | 98.22 | TruPrint 1000 | https://doi.org/10.1016/j.jallcom.2022.166627
822 | CuCrZr | Archimedes method | Argon | Prismatic | 485 | 350 | 0.09 | 0.03 | 0.055 | 15.89755 | 30.3 | 97.88 | TruPrint 1000 | https://doi.org/10.1016/j.jallcom.2022.166627
823 | CuCrZr | Archimedes method | Argon | Prismatic | 485 | 400 | 0.06 | 0.03 | 0.055 | 15.89755 | 30.3 | 97.72 | TruPrint 1000 | https://doi.org/10.1016/j.jallcom.2022.166627
824 | CuCrZr | Archimedes method | Argon | Prismatic | 485 | 450 | 0.07 | 0.03 | 0.055 | 15.89755 | 30.3 | 97.42 | TruPrint 1000 | https://doi.org/10.1016/j.jallcom.2022.166627
825 | CuCrZr | Archimedes method | Argon | Prismatic | 495 | 300 | 0.09 | 0.03 | 0.055 | 15.89755 | 30.3 | 97.53 | TruPrint 1000 | https://doi.org/10.1016/j.jallcom.2022.166627
826 | CuCrZr | Archimedes method | Argon | Prismatic | 495 | 350 | 0.06 | 0.03 | 0.055 | 15.89755 | 30.3 | 98.27 | TruPrint 1000 | https://doi.org/10.1016/j.jallcom.2022.166627
827 | CuCrZr | Archimedes method | Argon | Prismatic | 495 | 400 | 0.07 | 0.03 | 0.055 | 15.89755 | 30.3 | 96.55 | TruPrint 1000 | https://doi.org/10.1016/j.jallcom.2022.166627
828 | CuCrZr | Archimedes method | Argon | Prismatic | 495 | 450 | 0.08 | 0.03 | 0.055 | 15.89755 | 30.3 | 96.54 | TruPrint 1000 | https://doi.org/10.1016/j.jallcom.2022.166627
829 | CuCrZr | Archimedes method | Argon | Prismatic | 400 | 300 | 0.08 | 0.03 | 0.3 | 3 | 25 | 99.15 | TruPint 3000 | https://doi.org/10.1016/j.msea.2022.144054
830 | CuCrZr | Archimedes method | Argon | Prismatic | 400 | 500 | 0.1 | 0.03 | 0.3 | 3 | 25 | 98.62 | TruPint 3000 | https://doi.org/10.1016/j.msea.2022.144054
831 | CuCrZr | Archimedes method | Argon | Prismatic | 400 | 700 | 0.12 | 0.03 | 0.3 | 3 | 25 | 98.83 | TruPint 3000 | https://doi.org/10.1016/j.msea.2022.144054
832 | CuCrZr | Archimedes method | Argon | Prismatic | 410 | 480 | 0.072 | 0.03 | 0.09 | 20 | 27 | 99.08 | XDM250 | https://doi.org/10.3390/su142114639
833 | CuCrZr | Archimedes method | Argon | Prismatic | 440 | 480 | 0.072 | 0.03 | 0.09 | 20 | 27 | 99.15 | XDM250 | https://doi.org/10.3390/su142114639
834 | CuCrZr | Archimedes method | Argon | Prismatic | 410 | 720 | 0.072 | 0.03 | 0.09 | 20 | 27 | 99.14 | XDM250 | https://doi.org/10.3390/su142114639
835 | CuCrZr | Archimedes method | Argon | Prismatic | 440 | 720 | 0.072 | 0.03 | 0.09 | 20 | 27 | 99.17 | XDM250 | https://doi.org/10.3390/su142114639
836 | CuCrZr | Archimedes method | Argon | Prismatic | 410 | 480 | 0.11 | 0.03 | 0.09 | 20 | 27 | 99.12 | XDM250 | https://doi.org/10.3390/su142114639
837 | CuCrZr | Archimedes method | Argon | Prismatic | 440 | 480 | 0.11 | 0.03 | 0.09 | 20 | 27 | 99.14 | XDM250 | https://doi.org/10.3390/su142114639
838 | CuCrZr | Archimedes method | Argon | Prismatic | 410 | 720 | 0.11 | 0.03 | 0.09 | 20 | 27 | 99.14 | XDM250 | https://doi.org/10.3390/su142114639
839 | CuCrZr | Archimedes method | Argon | Prismatic | 440 | 720 | 0.11 | 0.03 | 0.09 | 20 | 27 | 99.18 | XDM250 | https://doi.org/10.3390/su142114639
840 | CuCrZr | Archimedes method | Argon | Prismatic | 400 | 600 | 0.09 | 0.03 | 0.09 | 20 | 27 | 99.21 | XDM250 | https://doi.org/10.3390/su142114639
841 | CuCrZr | Archimedes method | Argon | Prismatic | 450 | 600 | 0.09 | 0.03 | 0.09 | 20 | 27 | 99.25 | XDM250 | https://doi.org/10.3390/su142114639
842 | CuCrZr | Archimedes method | Argon | Prismatic | 425 | 400 | 0.09 | 0.03 | 0.09 | 20 | 27 | 99.09 | XDM250 | https://doi.org/10.3390/su142114639
843 | CuCrZr | Archimedes method | Argon | Prismatic | 425 | 800 | 0.09 | 0.03 | 0.09 | 20 | 27 | 99.21 | XDM250 | https://doi.org/10.3390/su142114639
844 | CuCrZr | Archimedes method | Argon | Prismatic | 425 | 600 | 0.06 | 0.03 | 0.09 | 20 | 27 | 99.17 | XDM250 | https://doi.org/10.3390/su142114639
845 | CuCrZr | Archimedes method | Argon | Prismatic | 425 | 600 | 0.12 | 0.03 | 0.09 | 20 | 27 | 99.16 | XDM250 | https://doi.org/10.3390/su142114639
846 | CuCrZr | Archimedes method | Argon | Prismatic | 425 | 600 | 0.09 | 0.03 | 0.09 | 20 | 27 | 99.23 | XDM250 | https://doi.org/10.3390/su142114639
847 | CuCrZr | Archimedes method | Argon | Prismatic | 425 | 600 | 0.09 | 0.03 | 0.09 | 20 | 27 | 99.18 | XDM250 | https://doi.org/10.3390/su142114639
848 | CuCrZr | Archimedes method | Argon | Prismatic | 425 | 600 | 0.09 | 0.03 | 0.09 | 20 | 27 | 99.13 | XDM250 | https://doi.org/10.3390/su142114639
849 | CuCrZr | Archimedes method | Argon | Prismatic | 425 | 600 | 0.09 | 0.03 | 0.09 | 20 | 27 | 99.15 | XDM250 | https://doi.org/10.3390/su142114639
850 | CuCrZr | Archimedes method | Argon | Prismatic | 425 | 600 | 0.09 | 0.03 | 0.09 | 20 | 27 | 99.14 | XDM250 | https://doi.org/10.3390/su142114639
851 | CuCrZr | Archimedes method | Argon | Prismatic | 425 | 600 | 0.09 | 0.03 | 0.09 | 20 | 27 | 99.18 | XDM250 | https://doi.org/10.3390/su142114639
852 | CuCrZr | Archimedes method | Argon | Prismatic | 290 | 442 | 0.14 | 0.03 | 0.08 | 19.9995 | 27 | 94.81 | EOS M290 | https://doi.org/10.1016/j.jallcom.2020.154350
853 | CuCrZr | Archimedes method | Argon | Prismatic | 290 | 442 | 0.2 | 0.03 | 0.08 | 19.9995 | 27 | 92.86 | EOS M290 | https://doi.org/10.1016/j.jallcom.2020.154350
854 | CuCrZr | Archimedes method | Argon | Prismatic | 290 | 858 | 0.14 | 0.03 | 0.08 | 19.9995 | 27 | 94.95 | EOS M290 | https://doi.org/10.1016/j.jallcom.2020.154350
855 | CuCrZr | Archimedes method | Argon | Prismatic | 290 | 858 | 0.2 | 0.03 | 0.08 | 19.9995 | 27 | 91.29 | EOS M290 | https://doi.org/10.1016/j.jallcom.2020.154350
856 | CuCrZr | Archimedes method | Argon | Prismatic | 350 | 441 | 0.14 | 0.03 | 0.08 | 19.9995 | 27 | 98.95 | EOS M290 | https://doi.org/10.1016/j.jallcom.2020.154350
857 | CuCrZr | Archimedes method | Argon | Prismatic | 350 | 441 | 0.2 | 0.03 | 0.08 | 19.9995 | 27 | 97.99 | EOS M290 | https://doi.org/10.1016/j.jallcom.2020.154350
858 | CuCrZr | Archimedes method | Argon | Prismatic | 350 | 858 | 0.14 | 0.03 | 0.08 | 19.9995 | 27 | 98.44 | EOS M290 | https://doi.org/10.1016/j.jallcom.2020.154350
859 | CuCrZr | Archimedes method | Argon | Prismatic | 350 | 858 | 0.2 | 0.03 | 0.08 | 19.9995 | 27 | 96.27 | EOS M290 | https://doi.org/10.1016/j.jallcom.2020.154350
860 | CuCrZr | Archimedes method | Argon | Prismatic | 320 | 650 | 0.12 | 0.03 | 0.08 | 19.9995 | 27 | 98.04 | EOS M290 | https://doi.org/10.1016/j.jallcom.2020.154350
861 | CuCrZr | Archimedes method | Argon | Prismatic | 320 | 650 | 0.22 | 0.03 | 0.08 | 19.9995 | 27 | 95.47 | EOS M290 | https://doi.org/10.1016/j.jallcom.2020.154350
862 | CuCrZr | Archimedes method | Argon | Prismatic | 320 | 300 | 0.17 | 0.03 | 0.08 | 19.9995 | 27 | 95.47 | EOS M290 | https://doi.org/10.1016/j.jallcom.2020.154350
863 | CuCrZr | Archimedes method | Argon | Prismatic | 320 | 1000 | 0.17 | 0.03 | 0.08 | 19.9995 | 27 | 93.83 | EOS M290 | https://doi.org/10.1016/j.jallcom.2020.154350
864 | CuCrZr | Archimedes method | Argon | Prismatic | 270 | 650 | 0.17 | 0.03 | 0.08 | 19.9995 | 27 | 92.36 | EOS M290 | https://doi.org/10.1016/j.jallcom.2020.154350
865 | CuCrZr | Archimedes method | Argon | Prismatic | 370 | 650 | 0.17 | 0.03 | 0.08 | 19.9995 | 27 | 99.14 | EOS M290 | https://doi.org/10.1016/j.jallcom.2020.154350
866 | CuCrZr | Archimedes method | Argon | Prismatic | 320 | 650 | 0.17 | 0.03 | 0.08 | 19.9995 | 27 | 97 | EOS M290 | https://doi.org/10.1016/j.jallcom.2020.154350
867 | CuCrZr | Archimedes method | Argon | Prismatic | 320 | 650 | 0.17 | 0.03 | 0.08 | 19.9995 | 27 | 96.6 | EOS M290 | https://doi.org/10.1016/j.jallcom.2020.154350
868 | CuCrZr | Archimedes method | Argon | Prismatic | 320 | 650 | 0.17 | 0.03 | 0.08 | 19.9995 | 27 | 96.39 | EOS M290 | https://doi.org/10.1016/j.jallcom.2020.154350
869 | CuCrZr | Archimedes method | Argon | Prismatic | 320 | 650 | 0.17 | 0.03 | 0.08 | 19.9995 | 27 | 96.72 | EOS M290 | https://doi.org/10.1016/j.jallcom.2020.154350
870 | CuCrZr | Archimedes method | Argon | Prismatic | 320 | 650 | 0.17 | 0.03 | 0.08 | 19.9995 | 27 | 96.45 | EOS M290 | https://doi.org/10.1016/j.jallcom.2020.154350
871 | CuCrZr | Archimedes method | Argon | Prismatic | 320 | 650 | 0.17 | 0.03 | 0.08 | 19.9995 | 27 | 96.1 | EOS M290 | https://doi.org/10.1016/j.jallcom.2020.154350
872 | CuCrZr | Archimedes method | Argon | NI | 350 | 250 | 0.08 | 0.03 | 0.1 | 16 | 30.268 | 95.87391 | EOS M250 | https://doi.org/10.1088/2053-1591/ab4e2f
873 | CuCrZr | Archimedes method | Argon | NI | 350 | 300 | 0.09 | 0.03 | 0.1 | 16 | 30.268 | 95.64292 | EOS M250 | https://doi.org/10.1088/2053-1591/ab4e2f
874 | CuCrZr | Archimedes method | Argon | NI | 350 | 350 | 0.1 | 0.03 | 0.1 | 16 | 30.268 | 95.53432 | EOS M250 | https://doi.org/10.1088/2053-1591/ab4e2f
875 | CuCrZr | Archimedes method | Argon | NI | 350 | 400 | 0.11 | 0.03 | 0.1 | 16 | 30.268 | 95.63899 | EOS M250 | https://doi.org/10.1088/2053-1591/ab4e2f
876 | CuCrZr | Archimedes method | Argon | NI | 375 | 250 | 0.09 | 0.03 | 0.1 | 16 | 30.268 | 96.54087 | EOS M250 | https://doi.org/10.1088/2053-1591/ab4e2f
877 | CuCrZr | Archimedes method | Argon | NI | 375 | 300 | 0.08 | 0.03 | 0.1 | 16 | 30.268 | 96.42177 | EOS M250 | https://doi.org/10.1088/2053-1591/ab4e2f
878 | CuCrZr | Archimedes method | Argon | NI | 375 | 350 | 0.11 | 0.03 | 0.1 | 16 | 30.268 | 96.09288 | EOS M250 | https://doi.org/10.1088/2053-1591/ab4e2f
879 | CuCrZr | Archimedes method | Argon | NI | 375 | 400 | 0.1 | 0.03 | 0.1 | 16 | 30.268 | 96.42134 | EOS M250 | https://doi.org/10.1088/2053-1591/ab4e2f
880 | CuCrZr | Archimedes method | Argon | NI | 400 | 250 | 0.1 | 0.03 | 0.1 | 16 | 30.268 | 97.4316 | EOS M250 | https://doi.org/10.1088/2053-1591/ab4e2f
881 | CuCrZr | Archimedes method | Argon | NI | 400 | 300 | 0.11 | 0.03 | 0.1 | 16 | 30.268 | 96.76355 | EOS M250 | https://doi.org/10.1088/2053-1591/ab4e2f
882 | CuCrZr | Archimedes method | Argon | NI | 400 | 350 | 0.08 | 0.03 | 0.1 | 16 | 30.268 | 97.09201 | EOS M250 | https://doi.org/10.1088/2053-1591/ab4e2f
883 | CuCrZr | Archimedes method | Argon | NI | 400 | 400 | 0.09 | 0.03 | 0.1 | 16 | 30.268 | 97.09179 | EOS M250 | https://doi.org/10.1088/2053-1591/ab4e2f
884 | CuCrZr | Archimedes method | Argon | NI | 425 | 250 | 0.11 | 0.03 | 0.1 | 16 | 30.268 | 97.42024 | EOS M250 | https://doi.org/10.1088/2053-1591/ab4e2f
885 | CuCrZr | Archimedes method | Argon | NI | 425 | 300 | 0.1 | 0.03 | 0.1 | 16 | 30.268 | 97.6473 | EOS M250 | https://doi.org/10.1088/2053-1591/ab4e2f
886 | CuCrZr | Archimedes method | Argon | NI | 425 | 350 | 0.09 | 0.03 | 0.1 | 16 | 30.268 | 97.64358 | EOS M250 | https://doi.org/10.1088/2053-1591/ab4e2f
887 | CuCrZr | Archimedes method | Argon | NI | 425 | 400 | 0.08 | 0.03 | 0.1 | 16 | 30.268 | 96.64336 | EOS M250 | https://doi.org/10.1088/2053-1591/ab4e2f
888 | CuCrZr | Archimedes method | Argon | Prismatic | 400 | 400.1601 | 0.07 | 0.03 | 0.07 | 3.999787 | 34 | 89.3 | Renishaw AM400 | https://doi.org/10.1016/j.msea.2022.142740
889 | CuCrZr | Archimedes method | Argon | Prismatic | 400 | 249.8282 | 0.09 | 0.03 | 0.07 | 3.999787 | 34 | 92.4 | Renishaw AM400 | https://doi.org/10.1016/j.msea.2022.142740
890 | CuCrZr | Archimedes method | Argon | Prismatic | 400 | 199.93 | 0.09 | 0.03 | 0.07 | 3.999787 | 34 | 99.5 | Renishaw AM400 | https://doi.org/10.1016/j.msea.2022.142740
891 | CuCrZr | Archimedes method | Argon | Prismatic | 350 | 100.0229 | 0.09 | 0.03 | 0.07 | 3.999787 | 34 | 95.4 | Renishaw AM400 | https://doi.org/10.1016/j.msea.2022.142740
892 | CuCrZr | Archimedes method | Argon | Prismatic | 600 | 1000 | 0.12 | 0.05 | 0.15 | 0.9999508 | 32.5 | 98.75 | EOS M280 | https://doi.org/10.1016/j.jallcom.2022.167425
893 | CuCrZr | Archimedes method | Argon | Prismatic | 320 | 500 | 0.09 | 0.03 | 0.08 | 23.99882 | 27.6 | 99.1297 | EOS M290 | https://doi.org/10.1016/j.matchemphys.2022.127249
894 | CuCrZr | Archimedes method | Argon | Prismatic | 320 | 600 | 0.09 | 0.03 | 0.08 | 23.99882 | 27.6 | 98.90865 | EOS M290 | https://doi.org/10.1016/j.matchemphys.2022.127249
895 | CuCrZr | Archimedes method | Argon | Prismatic | 320 | 700 | 0.09 | 0.03 | 0.08 | 23.99882 | 27.6 | 98.99887 | EOS M290 | https://doi.org/10.1016/j.matchemphys.2022.127249
896 | CuCrZr | Archimedes method | Argon | Prismatic | 320 | 800 | 0.09 | 0.03 | 0.08 | 23.99882 | 27.6 | 98.91992 | EOS M290 | https://doi.org/10.1016/j.matchemphys.2022.127249
897 | CuCrZr | Archimedes method | Argon | Prismatic | 320 | 900 | 0.09 | 0.03 | 0.08 | 23.99882 | 27.6 | 98.65038 | EOS M290 | https://doi.org/10.1016/j.matchemphys.2022.127249
898 | CuCrZr | Archimedes method | Argon | Prismatic | 320 | 1000 | 0.09 | 0.03 | 0.08 | 23.99882 | 27.6 | 98.49023 | EOS M290 | https://doi.org/10.1016/j.matchemphys.2022.127249
899 | CuCrZr | Archimedes method | Argon | Prismatic | 340 | 500 | 0.09 | 0.03 | 0.08 | 23.99882 | 27.6 | 99.00902 | EOS M290 | https://doi.org/10.1016/j.matchemphys.2022.127249
900 | CuCrZr | Archimedes method | Argon | Prismatic | 340 | 600 | 0.09 | 0.03 | 0.08 | 23.99882 | 27.6 | 99.16015 | EOS M290 | https://doi.org/10.1016/j.matchemphys.2022.127249
901 | CuCrZr | Archimedes method | Argon | Prismatic | 340 | 700 | 0.09 | 0.03 | 0.08 | 23.99882 | 27.6 | 99.0891 | EOS M290 | https://doi.org/10.1016/j.matchemphys.2022.127249
902 | CuCrZr | Archimedes method | Argon | Prismatic | 340 | 800 | 0.09 | 0.03 | 0.08 | 23.99882 | 27.6 | 98.86015 | EOS M290 | https://doi.org/10.1016/j.matchemphys.2022.127249
903 | CuCrZr | Archimedes method | Argon | Prismatic | 340 | 900 | 0.09 | 0.03 | 0.08 | 23.99882 | 27.6 | 98.8906 | EOS M290 | https://doi.org/10.1016/j.matchemphys.2022.127249
904 | CuCrZr | Archimedes method | Argon | Prismatic | 340 | 1000 | 0.09 | 0.03 | 0.08 | 23.99882 | 27.6 | 98.66955 | EOS M290 | https://doi.org/10.1016/j.matchemphys.2022.127249
905 | CuCrZr | Archimedes method | Argon | Prismatic | 355 | 500 | 0.09 | 0.03 | 0.08 | 23.99882 | 27.6 | 99.20977 | EOS M290 | https://doi.org/10.1016/j.matchemphys.2022.127249
906 | CuCrZr | Archimedes method | Argon | Prismatic | 355 | 600 | 0.09 | 0.03 | 0.08 | 23.99882 | 27.6 | 98.9797 | EOS M290 | https://doi.org/10.1016/j.matchemphys.2022.127249
907 | CuCrZr | Archimedes method | Argon | Prismatic | 355 | 700 | 0.09 | 0.03 | 0.08 | 23.99882 | 27.6 | 99.12068 | EOS M290 | https://doi.org/10.1016/j.matchemphys.2022.127249
908 | CuCrZr | Archimedes method | Argon | Prismatic | 355 | 800 | 0.09 | 0.03 | 0.08 | 23.99882 | 27.6 | 98.98083 | EOS M290 | https://doi.org/10.1016/j.matchemphys.2022.127249
909 | CuCrZr | Archimedes method | Argon | Prismatic | 355 | 900 | 0.09 | 0.03 | 0.08 | 23.99882 | 27.6 | 99 | EOS M290 | https://doi.org/10.1016/j.matchemphys.2022.127249
910 | CuCrZr | Archimedes method | Argon | Prismatic | 355 | 1000 | 0.09 | 0.03 | 0.08 | 23.99882 | 27.6 | 98.7 | EOS M290 | https://doi.org/10.1016/j.matchemphys.2022.127249
911 | CuCrZr | Archimedes method | Argon | Prismatic | 370 | 500 | 0.09 | 0.03 | 0.08 | 23.99882 | 27.6 | 99.20977 | EOS M290 | https://doi.org/10.1016/j.matchemphys.2022.127249
912 | CuCrZr | Archimedes method | Argon | Prismatic | 370 | 600 | 0.09 | 0.03 | 0.08 | 23.99882 | 27.6 | 99.1297 | EOS M290 | https://doi.org/10.1016/j.matchemphys.2022.127249
913 | CuCrZr | Archimedes method | Argon | Prismatic | 370 | 700 | 0.09 | 0.03 | 0.08 | 23.99882 | 27.6 | 99.07895 | EOS M290 | https://doi.org/10.1016/j.matchemphys.2022.127249
914 | CuCrZr | Archimedes method | Argon | Prismatic | 370 | 800 | 0.09 | 0.03 | 0.08 | 23.99882 | 27.6 | 99.2594 | EOS M290 | https://doi.org/10.1016/j.matchemphys.2022.127249
915 | CuCrZr | Archimedes method | Argon | Prismatic | 370 | 900 | 0.09 | 0.03 | 0.08 | 23.99882 | 27.6 | 99.10038 | EOS M290 | https://doi.org/10.1016/j.matchemphys.2022.127249
916 | CuCrZr | Archimedes method | Argon | Prismatic | 370 | 1000 | 0.09 | 0.03 | 0.08 | 23.99882 | 27.6 | 98.79023 | EOS M290 | https://doi.org/10.1016/j.matchemphys.2022.127249
917 | CuCrZr | Archimedes method | Argon | Prismatic | 380 | 700 | 0.06 | 0.03 | 0.07 | 15.99742 | 30.268 | 88.25276 | EP-M250 | https://doi.org/10.3390/ma13215028
918 | CuCrZr | Archimedes method | Argon | Prismatic | 380 | 800 | 0.06 | 0.03 | 0.07 | 15.99742 | 30.268 | 86.14791 | EP-M250 | https://doi.org/10.3390/ma13215028
919 | CuCrZr | Archimedes method | Argon | Prismatic | 380 | 900 | 0.06 | 0.03 | 0.07 | 15.99742 | 30.268 | 83.79563 | EP-M250 | https://doi.org/10.3390/ma13215028
920 | CuCrZr | Archimedes method | Argon | Prismatic | 380 | 1000 | 0.06 | 0.03 | 0.07 | 15.99742 | 30.268 | 81.65625 | EP-M250 | https://doi.org/10.3390/ma13215028
921 | CuCrZr | Archimedes method | Argon | Prismatic | 400 | 900 | 0.05 | 0.03 | 0.07 | 15.99742 | 30.268 | 85.48859 | EP-M250 | https://doi.org/10.3390/ma13215028
922 | CuCrZr | Archimedes method | Argon | Prismatic | 400 | 900 | 0.06 | 0.03 | 0.07 | 15.99742 | 30.268 | 85.94599 | EP-M250 | https://doi.org/10.3390/ma13215028
923 | CuCrZr | Archimedes method | Argon | Prismatic | 400 | 900 | 0.07 | 0.03 | 0.07 | 15.99742 | 30.268 | 85.25866 | EP-M250 | https://doi.org/10.3390/ma13215028
924 | CuCrZr | Archimedes method | Argon | Prismatic | 400 | 900 | 0.08 | 0.03 | 0.07 | 15.99742 | 30.268 | 84.46554 | EP-M250 | https://doi.org/10.3390/ma13215028
925 | CuCrZr | Archimedes method | Argon | Prismatic | 440 | 900 | 0.05 | 0.03 | 0.07 | 15.99742 | 30.268 | 87.62834 | EP-M250 | https://doi.org/10.3390/ma13215028
926 | CuCrZr | Archimedes method | Argon | Prismatic | 440 | 900 | 0.06 | 0.03 | 0.07 | 15.99742 | 30.268 | 87.93189 | EP-M250 | https://doi.org/10.3390/ma13215028
927 | CuCrZr | Archimedes method | Argon | Prismatic | 440 | 900 | 0.07 | 0.03 | 0.07 | 15.99742 | 30.268 | 84.91753 | EP-M250 | https://doi.org/10.3390/ma13215028
928 | CuCrZr | Archimedes method | Argon | Prismatic | 440 | 900 | 0.08 | 0.03 | 0.07 | 15.99742 | 30.268 | 84.02979 | EP-M250 | https://doi.org/10.3390/ma13215028
929 | CuCrZr | Archimedes method | Argon | Prismatic | 460 | 700 | 0.06 | 0.03 | 0.07 | 15.99742 | 30.268 | 90.50096 | EP-M250 | https://doi.org/10.3390/ma13215028
930 | CuCrZr | Archimedes method | Argon | Prismatic | 460 | 800 | 0.06 | 0.03 | 0.07 | 15.99742 | 30.268 | 89.81291 | EP-M250 | https://doi.org/10.3390/ma13215028
931 | CuCrZr | Archimedes method | Argon | Prismatic | 460 | 900 | 0.06 | 0.03 | 0.07 | 15.99742 | 30.268 | 88.8303 | EP-M250 | https://doi.org/10.3390/ma13215028
932 | CuCrZr | Archimedes method | Argon | Prismatic | 460 | 1000 | 0.06 | 0.03 | 0.07 | 15.99742 | 30.268 | 81.87179 | EP-M250 | https://doi.org/10.3390/ma13215028
933 | CuCrZr | Archimedes method | Argon | Cylindrical | 600 | 600 | 0.11 | 0.08 | 0.08 | 1.999019 | 33.8 | 97.8 | FS271M | https://doi.org/10.1016/j.matchemphys.2023.127477
934 | CuCrZr | Archimedes method | Argon | Cylindrical | 600 | 600 | 0.11 | 0.08 | 0.08 | 1.999019 | 33.8 | 97.7 | FS271M | https://doi.org/10.1016/j.matchemphys.2023.127477
935 | AlSi10Mg | Archimedes method | NI | Prismatic | 625 | 1400 | 0.35 | 0.06 | 0.1 | 27.99978 | 40 | 95.67 | Concept Laser X Line 1000 | https://doi.org/10.3390/app9030583
936 | AlSi10Mg | Archimedes method | NI | Prismatic | 950 | 1400 | 0.35 | 0.06 | 0.1 | 27.99978 | 40 | 99.15 | Concept Laser X Line 1000 | https://doi.org/10.3390/app9030583
937 | AlSi10Mg | Archimedes method | NI | Prismatic | 788 | 2300 | 0.35 | 0.06 | 0.1 | 27.99978 | 40 | 94.33 | Concept Laser X Line 1000 | https://doi.org/10.3390/app9030583
938 | AlSi10Mg | Archimedes method | NI | Prismatic | 463 | 2300 | 0.35 | 0.06 | 0.1 | 27.99978 | 40 | 93.2 | Concept Laser X Line 1000 | https://doi.org/10.3390/app9030583
939 | AlSi10Mg | Archimedes method | NI | Prismatic | 300 | 1400 | 0.35 | 0.06 | 0.1 | 27.99978 | 40 | 93.94 | Concept Laser X Line 1000 | https://doi.org/10.3390/app9030583
940 | AlSi10Mg | Archimedes method | NI | Prismatic | 463 | 500 | 0.35 | 0.06 | 0.1 | 27.99978 | 40 | 99.57 | Concept Laser X Line 1000 | https://doi.org/10.3390/app9030583
941 | AlSi10Mg | Archimedes method | NI | Prismatic | 788 | 500 | 0.35 | 0.06 | 0.1 | 27.99978 | 40 | 96.29 | Concept Laser X Line 1000 | https://doi.org/10.3390/app9030583
942 | AlSi10Mg | Archimedes method | NI | Prismatic | 788 | 1700 | 0.4 | 0.06 | 0.1 | 27.99978 | 40 | 94.67 | Concept Laser X Line 1000 | https://doi.org/10.3390/app9030583
943 | AlSi10Mg | Archimedes method | NI | Prismatic | 463 | 1700 | 0.4 | 0.06 | 0.1 | 27.99978 | 40 | 94.25 | Concept Laser X Line 1000 | https://doi.org/10.3390/app9030583
944 | AlSi10Mg | Archimedes method | NI | Prismatic | 625 | 800 | 0.4 | 0.06 | 0.1 | 27.99978 | 40 | 99.16 | Concept Laser X Line 1000 | https://doi.org/10.3390/app9030583
945 | AlSi10Mg | Archimedes method | NI | Prismatic | 788 | 1099 | 0.3 | 0.06 | 0.1 | 27.99978 | 40 | 99.77 | Concept Laser X Line 1000 | https://doi.org/10.3390/app9030583
946 | AlSi10Mg | Archimedes method | NI | Prismatic | 463 | 1099 | 0.3 | 0.06 | 0.1 | 27.99978 | 40 | 95.78 | Concept Laser X Line 1000 | https://doi.org/10.3390/app9030583
947 | AlSi10Mg | Archimedes method | NI | Prismatic | 625 | 2000 | 0.3 | 0.06 | 0.1 | 27.99978 | 40 | 94.83 | Concept Laser X Line 1000 | https://doi.org/10.3390/app9030583
948 | AlSi10Mg | Archimedes method | NI | Prismatic | 300 | 800 | 0.3 | 0.06 | 0.1 | 27.99978 | 40 | 94.68 | Concept Laser X Line 1000 | https://doi.org/10.3390/app9030583
949 | AlSi10Mg | Image analysis | NI | Prismatic | 625 | 1400 | 0.35 | 0.06 | 0.1 | 27.99978 | 40 | 90.9 | Concept Laser X Line 1000 | https://doi.org/10.3390/app9030583
950 | AlSi10Mg | Image analysis | NI | Prismatic | 950 | 1400 | 0.35 | 0.06 | 0.1 | 27.99978 | 40 | 98.68 | Concept Laser X Line 1000 | https://doi.org/10.3390/app9030583
951 | AlSi10Mg | Image analysis | NI | Prismatic | 788 | 2300 | 0.35 | 0.06 | 0.1 | 27.99978 | 40 | 80.21 | Concept Laser X Line 1000 | https://doi.org/10.3390/app9030583
952 | AlSi10Mg | Image analysis | NI | Prismatic | 463 | 2300 | 0.35 | 0.06 | 0.1 | 27.99978 | 40 | 52.06 | Concept Laser X Line 1000 | https://doi.org/10.3390/app9030583
953 | AlSi10Mg | Image analysis | NI | Prismatic | 300 | 1400 | 0.35 | 0.06 | 0.1 | 27.99978 | 40 | 60.51 | Concept Laser X Line 1000 | https://doi.org/10.3390/app9030583
954 | AlSi10Mg | Image analysis | NI | Prismatic | 463 | 500 | 0.35 | 0.06 | 0.1 | 27.99978 | 40 | 98.6 | Concept Laser X Line 1000 | https://doi.org/10.3390/app9030583
955 | AlSi10Mg | Image analysis | NI | Prismatic | 788 | 500 | 0.35 | 0.06 | 0.1 | 27.99978 | 40 | 93.86 | Concept Laser X Line 1000 | https://doi.org/10.3390/app9030583
956 | AlSi10Mg | Image analysis | NI | Prismatic | 788 | 1700 | 0.4 | 0.06 | 0.1 | 27.99978 | 40 | 85.02 | Concept Laser X Line 1000 | https://doi.org/10.3390/app9030583
957 | AlSi10Mg | Image analysis | NI | Prismatic | 463 | 1700 | 0.4 | 0.06 | 0.1 | 27.99978 | 40 | 71.78 | Concept Laser X Line 1000 | https://doi.org/10.3390/app9030583
958 | AlSi10Mg | Image analysis | NI | Prismatic | 625 | 800 | 0.4 | 0.06 | 0.1 | 27.99978 | 40 | 98.93 | Concept Laser X Line 1000 | https://doi.org/10.3390/app9030583
959 | AlSi10Mg | Image analysis | NI | Prismatic | 788 | 1099 | 0.3 | 0.06 | 0.1 | 27.99978 | 40 | 99.51 | Concept Laser X Line 1000 | https://doi.org/10.3390/app9030583
960 | AlSi10Mg | Image analysis | NI | Prismatic | 463 | 1099 | 0.3 | 0.06 | 0.1 | 27.99978 | 40 | 94.72 | Concept Laser X Line 1000 | https://doi.org/10.3390/app9030583
961 | AlSi10Mg | Image analysis | NI | Prismatic | 625 | 2000 | 0.3 | 0.06 | 0.1 | 27.99978 | 40 | 85.58 | Concept Laser X Line 1000 | https://doi.org/10.3390/app9030583
962 | AlSi10Mg | Image analysis | NI | Prismatic | 300 | 800 | 0.3 | 0.06 | 0.1 | 27.99978 | 40 | 87.24 | Concept Laser X Line 1000 | https://doi.org/10.3390/app9030583
963 | AlSi10Mg | Archimedes method | Argon | Prismatic | 170 | 800 | 0.105 | 0.03 | 0.15 | 23 | 30 | 99.07864 | Concept Laser M1 | https://doi.org/10.1179/1743284714Y.0000000702
964 | AlSi10Mg | Archimedes method | Argon | Prismatic | 170 | 1000 | 0.105 | 0.03 | 0.15 | 23 | 30 | 99.3 | Concept Laser M1 | https://doi.org/10.1179/1743284714Y.0000000702
965 | AlSi10Mg | Archimedes method | Argon | Prismatic | 170 | 1200 | 0.105 | 0.03 | 0.15 | 23 | 30 | 99.07864 | Concept Laser M1 | https://doi.org/10.1179/1743284714Y.0000000702
966 | AlSi10Mg | Archimedes method | Argon | Prismatic | 170 | 1400 | 0.105 | 0.03 | 0.15 | 23 | 30 | 98.54854 | Concept Laser M1 | https://doi.org/10.1179/1743284714Y.0000000702
967 | AlSi10Mg | Archimedes method | Argon | Prismatic | 170 | 1600 | 0.105 | 0.03 | 0.15 | 23 | 30 | 97.74854 | Concept Laser M1 | https://doi.org/10.1179/1743284714Y.0000000702
968 | AlSi10Mg | Archimedes method | Argon | Prismatic | 180 | 900 | 0.105 | 0.03 | 0.15 | 23 | 30 | 99.02233 | Concept Laser M1 | https://doi.org/10.1179/1743284714Y.0000000702
969 | AlSi10Mg | Archimedes method | Argon | Prismatic | 180 | 1100 | 0.105 | 0.03 | 0.15 | 23 | 30 | 99.20097 | Concept Laser M1 | https://doi.org/10.1179/1743284714Y.0000000702
970 | AlSi10Mg | Archimedes method | Argon | Prismatic | 180 | 1400 | 0.105 | 0.03 | 0.15 | 23 | 30 | 98.8534 | Concept Laser M1 | https://doi.org/10.1179/1743284714Y.0000000702
971 | AlSi10Mg | Archimedes method | Argon | Prismatic | 180 | 1500 | 0.105 | 0.03 | 0.15 | 23 | 30 | 98.64951 | Concept Laser M1 | https://doi.org/10.1179/1743284714Y.0000000702
972 | AlSi10Mg | Archimedes method | Argon | Prismatic | 190 | 800 | 0.105 | 0.03 | 0.15 | 23 | 30 | 98.40097 | Concept Laser M1 | https://doi.org/10.1179/1743284714Y.0000000702
973 | AlSi10Mg | Archimedes method | Argon | Prismatic | 190 | 1000 | 0.105 | 0.03 | 0.15 | 23 | 30 | 98.80097 | Concept Laser M1 | https://doi.org/10.1179/1743284714Y.0000000702
974 | AlSi10Mg | Archimedes method | Argon | Prismatic | 190 | 1200 | 0.105 | 0.03 | 0.15 | 23 | 30 | 99.15049 | Concept Laser M1 | https://doi.org/10.1179/1743284714Y.0000000702
975 | AlSi10Mg | Archimedes method | Argon | Prismatic | 190 | 1400 | 0.105 | 0.03 | 0.15 | 23 | 30 | 99.10194 | Concept Laser M1 | https://doi.org/10.1179/1743284714Y.0000000702
976 | AlSi10Mg | Archimedes method | Argon | Prismatic | 190 | 1600 | 0.105 | 0.03 | 0.15 | 23 | 30 | 98.85146 | Concept Laser M1 | https://doi.org/10.1179/1743284714Y.0000000702
977 | AlSi10Mg | Archimedes method | Argon | Prismatic | 200 | 800 | 0.105 | 0.03 | 0.15 | 23 | 30 | 98.52913 | Concept Laser M1 | https://doi.org/10.1179/1743284714Y.0000000702
978 | AlSi10Mg | Archimedes method | Argon | Prismatic | 200 | 900 | 0.105 | 0.03 | 0.15 | 23 | 30 | 98.74854 | Concept Laser M1 | https://doi.org/10.1179/1743284714Y.0000000702
979 | AlSi10Mg | Archimedes method | Argon | Prismatic | 200 | 1000 | 0.105 | 0.03 | 0.15 | 23 | 30 | 98.90194 | Concept Laser M1 | https://doi.org/10.1179/1743284714Y.0000000702
980 | AlSi10Mg | Archimedes method | Argon | Prismatic | 200 | 1100 | 0.105 | 0.03 | 0.15 | 23 | 30 | 98.90194 | Concept Laser M1 | https://doi.org/10.1179/1743284714Y.0000000702
981 | AlSi10Mg | Archimedes method | Argon | Prismatic | 200 | 1200 | 0.105 | 0.03 | 0.15 | 23 | 30 | 99.10583 | Concept Laser M1 | https://doi.org/10.1179/1743284714Y.0000000702
982 | AlSi10Mg | Archimedes method | Argon | Prismatic | 200 | 1300 | 0.105 | 0.03 | 0.15 | 23 | 30 | 99.15437 | Concept Laser M1 | https://doi.org/10.1179/1743284714Y.0000000702
983 | AlSi10Mg | Archimedes method | Argon | Prismatic | 200 | 1400 | 0.105 | 0.03 | 0.15 | 23 | 30 | 99.35049 | Concept Laser M1 | https://doi.org/10.1179/1743284714Y.0000000702
984 | AlSi10Mg | Archimedes method | Argon | Prismatic | 200 | 1500 | 0.105 | 0.03 | 0.15 | 23 | 30 | 99.30194 | Concept Laser M1 | https://doi.org/10.1179/1743284714Y.0000000702
985 | AlSi10Mg | Archimedes method | Argon | Prismatic | 200 | 1600 | 0.105 | 0.03 | 0.15 | 23 | 30 | 99.10194 | Concept Laser M1 | https://doi.org/10.1179/1743284714Y.0000000702
986 | AlSi10Mg | Archimedes method | NI | Cylindrical | 200 | 571.43 | 0.08 | 0.025 | 0.08 | 2 | 45 | 97 | Renishaw AM400 | https://doi.org/10.1016/j.rinp.2018.12.018
987 | AlSi10Mg | Archimedes method | NI | Cylindrical | 200 | 571.43 | 0.08 | 0.025 | 0.08 | 2 | 45 | 99.3 | Renishaw AM400 | https://doi.org/10.1016/j.rinp.2018.12.018
988 | AlSi10Mg | Archimedes method | Argon | Prismatic | 250 | 1100 | 0.07 | 0.03 | 0.08 | 26.986176 | 41.5 | 98.13433 | SLM 125HL | https://doi.org/10.1088/2053-1591/ab18d0
989 | AlSi10Mg | Archimedes method | Argon | Prismatic | 250 | 1100 | 0.1 | 0.03 | 0.08 | 26.986176 | 41.5 | 98.58209 | SLM 125HL | https://doi.org/10.1088/2053-1591/ab18d0
990 | AlSi10Mg | Archimedes method | Argon | Prismatic | 250 | 1100 | 0.13 | 0.03 | 0.08 | 26.986176 | 41.5 | 99.32836 | SLM 125HL | https://doi.org/10.1088/2053-1591/ab18d0
991 | AlSi10Mg | Archimedes method | Argon | Prismatic | 250 | 1600 | 0.07 | 0.03 | 0.08 | 26.986176 | 41.5 | 99.21642 | SLM 125HL | https://doi.org/10.1088/2053-1591/ab18d0
992 | AlSi10Mg | Archimedes method | Argon | Prismatic | 250 | 1600 | 0.1 | 0.03 | 0.08 | 26.986176 | 41.5 | 99.85075 | SLM 125HL | https://doi.org/10.1088/2053-1591/ab18d0
993 | AlSi10Mg | Archimedes method | Argon | Prismatic | 250 | 1600 | 0.13 | 0.03 | 0.08 | 26.986176 | 41.5 | 99.36567 | SLM 125HL | https://doi.org/10.1088/2053-1591/ab18d0
994 | AlSi10Mg | Archimedes method | Argon | Prismatic | 250 | 2100 | 0.07 | 0.03 | 0.08 | 26.986176 | 41.5 | 99.58955 | SLM 125HL | https://doi.org/10.1088/2053-1591/ab18d0
995 | AlSi10Mg | Archimedes method | Argon | Prismatic | 250 | 2100 | 0.1 | 0.03 | 0.08 | 26.986176 | 41.5 | 99.06716 | SLM 125HL | https://doi.org/10.1088/2053-1591/ab18d0
996 | AlSi10Mg | Archimedes method | Argon | Prismatic | 250 | 2100 | 0.13 | 0.03 | 0.08 | 26.986176 | 41.5 | 98.65672 | SLM 125HL | https://doi.org/10.1088/2053-1591/ab18d0
997 | AlSi10Mg | Archimedes method | Argon | Prismatic | 300 | 1100 | 0.07 | 0.03 | 0.08 | 26.986176 | 41.5 | 98.09701 | SLM 125HL | https://doi.org/10.1088/2053-1591/ab18d0
998 | AlSi10Mg | Archimedes method | Argon | Prismatic | 300 | 1100 | 0.1 | 0.03 | 0.08 | 26.986176 | 41.5 | 98.99254 | SLM 125HL | https://doi.org/10.1088/2053-1591/ab18d0
999 | AlSi10Mg | Archimedes method | Argon | Prismatic | 300 | 1100 | 0.13 | 0.03 | 0.08 | 26.986176 | 41.5 | 98.3209 | SLM 125HL | https://doi.org/10.1088/2053-1591/ab18d0
1000 | AlSi10Mg | Archimedes method | Argon | Prismatic | 300 | 1600 | 0.07 | 0.03 | 0.08 | 26.986176 | 41.5 | 98.84328 | SLM 125HL | https://doi.org/10.1088/2053-1591/ab18d0
1001 | AlSi10Mg | Archimedes method | Argon | Prismatic | 300 | 1600 | 0.1 | 0.03 | 0.08 | 26.986176 | 41.5 | 99.4403 | SLM 125HL | https://doi.org/10.1088/2053-1591/ab18d0
1002 | AlSi10Mg | Archimedes method | Argon | Prismatic | 300 | 1600 | 0.13 | 0.03 | 0.08 | 26.986176 | 41.5 | 99.29104 | SLM 125HL | https://doi.org/10.1088/2053-1591/ab18d0
1003 | AlSi10Mg | Archimedes method | Argon | Prismatic | 300 | 2100 | 0.07 | 0.03 | 0.08 | 26.986176 | 41.5 | 99.1791 | SLM 125HL | https://doi.org/10.1088/2053-1591/ab18d0
1004 | AlSi10Mg | Archimedes method | Argon | Prismatic | 300 | 2100 | 0.1 | 0.03 | 0.08 | 26.986176 | 41.5 | 99.55224 | SLM 125HL | https://doi.org/10.1088/2053-1591/ab18d0
1005 | AlSi10Mg | Archimedes method | Argon | Prismatic | 300 | 2100 | 0.13 | 0.03 | 0.08 | 26.986176 | 41.5 | 98.69403 | SLM 125HL | https://doi.org/10.1088/2053-1591/ab18d0
1006 | AlSi10Mg | Archimedes method | Argon | Prismatic | 350 | 1100 | 0.07 | 0.03 | 0.08 | 26.986176 | 41.5 | 96.6791 | SLM 125HL | https://doi.org/10.1088/2053-1591/ab18d0
1007 | AlSi10Mg | Archimedes method | Argon | Prismatic | 350 | 1100 | 0.1 | 0.03 | 0.08 | 26.986176 | 41.5 | 96.08209 | SLM 125HL | https://doi.org/10.1088/2053-1591/ab18d0
1008 | AlSi10Mg | Archimedes method | Argon | Prismatic | 350 | 1100 | 0.13 | 0.03 | 0.08 | 26.986176 | 41.5 | 97.27612 | SLM 125HL | https://doi.org/10.1088/2053-1591/ab18d0
1009 | AlSi10Mg | Archimedes method | Argon | Prismatic | 350 | 1600 | 0.07 | 0.03 | 0.08 | 26.986176 | 41.5 | 98.80597 | SLM 125HL | https://doi.org/10.1088/2053-1591/ab18d0
1010 | AlSi10Mg | Archimedes method | Argon | Prismatic | 350 | 1600 | 0.1 | 0.03 | 0.08 | 26.986176 | 41.5 | 98.8806 | SLM 125HL | https://doi.org/10.1088/2053-1591/ab18d0
1011 | AlSi10Mg | Archimedes method | Argon | Prismatic | 350 | 1600 | 0.13 | 0.03 | 0.08 | 26.986176 | 41.5 | 99.29104 | SLM 125HL | https://doi.org/10.1088/2053-1591/ab18d0
1012 | AlSi10Mg | Archimedes method | Argon | Prismatic | 350 | 2100 | 0.07 | 0.03 | 0.08 | 26.986176 | 41.5 | 99.14179 | SLM 125HL | https://doi.org/10.1088/2053-1591/ab18d0
1013 | AlSi10Mg | Archimedes method | Argon | Prismatic | 350 | 2100 | 0.1 | 0.03 | 0.08 | 26.986176 | 41.5 | 99.40299 | SLM 125HL | https://doi.org/10.1088/2053-1591/ab18d0
1014 | AlSi10Mg | Archimedes method | Argon | Prismatic | 350 | 2100 | 0.13 | 0.03 | 0.08 | 26.986176 | 41.5 | 99.36567 | SLM 125HL | https://doi.org/10.1088/2053-1591/ab18d0
1015 | AlSi10Mg | Other | Argon | Cylindrical | 300 | 1200 | 0.15 | 0.03 | 0.1 | 0.9998958 | 25.6 | 99.96 | EOS M280 | https://doi.org/10.1016/j.msea.2019.138713
1016 | AlSi10Mg | Image analysis | NI | Prismatic | 300 | 1000 | 0.15 | 0.05 | 0.085 | 17.99964 | 41.5 | 99.2 | AconityLAB | https://doi.org/10.2351/7.0000100
1017 | AlSi10Mg | Image analysis | NI | Prismatic | 300 | 1500 | 0.15 | 0.05 | 0.085 | 17.99964 | 41.5 | 96.2 | AconityLAB | https://doi.org/10.2351/7.0000100
1018 | AlSi10Mg | Image analysis | NI | Prismatic | 300 | 2000 | 0.15 | 0.05 | 0.085 | 17.99964 | 41.5 | 85.4 | AconityLAB | https://doi.org/10.2351/7.0000100
1019 | AlSi10Mg | Image analysis | NI | Prismatic | 400 | 1000 | 0.15 | 0.05 | 0.085 | 17.99964 | 41.5 | 99.7 | AconityLAB | https://doi.org/10.2351/7.0000100
1020 | AlSi10Mg | Image analysis | NI | Prismatic | 400 | 1500 | 0.15 | 0.05 | 0.085 | 17.99964 | 41.5 | 99.3 | AconityLAB | https://doi.org/10.2351/7.0000100
1021 | AlSi10Mg | Image analysis | NI | Prismatic | 400 | 2000 | 0.15 | 0.05 | 0.085 | 17.99964 | 41.5 | 97 | AconityLAB | https://doi.org/10.2351/7.0000100
1022 | AlSi10Mg | Image analysis | NI | Prismatic | 500 | 1000 | 0.15 | 0.05 | 0.085 | 17.99964 | 41.5 | 99.3 | AconityLAB | https://doi.org/10.2351/7.0000100
1023 | AlSi10Mg | Image analysis | NI | Prismatic | 500 | 1500 | 0.15 | 0.05 | 0.085 | 17.99964 | 41.5 | 99.7 | AconityLAB | https://doi.org/10.2351/7.0000100
1024 | AlSi10Mg | Image analysis | NI | Prismatic | 500 | 2000 | 0.15 | 0.05 | 0.085 | 17.99964 | 41.5 | 99.7 | AconityLAB | https://doi.org/10.2351/7.0000100
1025 | AlSi10Mg | Image analysis | NI | Prismatic | 600 | 1000 | 0.15 | 0.05 | 0.085 | 17.99964 | 41.5 | 99.2 | AconityLAB | https://doi.org/10.2351/7.0000100
1026 | AlSi10Mg | Image analysis | NI | Prismatic | 600 | 1500 | 0.15 | 0.05 | 0.085 | 17.99964 | 41.5 | 99.6 | AconityLAB | https://doi.org/10.2351/7.0000100
1027 | AlSi10Mg | Image analysis | NI | Prismatic | 600 | 2000 | 0.15 | 0.05 | 0.085 | 17.99964 | 41.5 | 99.8 | AconityLAB | https://doi.org/10.2351/7.0000100
1028 | AlSi10Mg | Image analysis | NI | Prismatic | 700 | 1000 | 0.15 | 0.05 | 0.085 | 17.99964 | 41.5 | 99.3 | AconityLAB | https://doi.org/10.2351/7.0000100
1029 | AlSi10Mg | Image analysis | NI | Prismatic | 700 | 1500 | 0.15 | 0.05 | 0.085 | 17.99964 | 41.5 | 99.4 | AconityLAB | https://doi.org/10.2351/7.0000100
1030 | AlSi10Mg | Image analysis | NI | Prismatic | 700 | 2000 | 0.15 | 0.05 | 0.085 | 17.99964 | 41.5 | 99.6 | AconityLAB | https://doi.org/10.2351/7.0000100
1031 | AlSi10Mg | Image analysis | NI | Prismatic | 800 | 1000 | 0.15 | 0.05 | 0.085 | 17.99964 | 41.5 | 99.5 | AconityLAB | https://doi.org/10.2351/7.0000100
1032 | AlSi10Mg | Image analysis | NI | Prismatic | 800 | 1500 | 0.15 | 0.05 | 0.085 | 17.99964 | 41.5 | 99.8 | AconityLAB | https://doi.org/10.2351/7.0000100
1033 | AlSi10Mg | Image analysis | NI | Prismatic | 800 | 2000 | 0.15 | 0.05 | 0.085 | 17.99964 | 41.5 | 99.7 | AconityLAB | https://doi.org/10.2351/7.0000100
1034 | AlSi10Mg | Archimedes method | Argon | NI | 350 | 1150 | 0.17 | 0.05 | 0.1 | 3 | 41.5 | 98.63 | SLM 280HL | https://doi.org/10.25341/D48309
1035 | AlSi10Mg | Archimedes method | Argon | NI | 350 | 1150 | 0.17 | 0.05 | 0.1 | 3 | 41.5 | 98.72 | SLM 280HL | https://doi.org/10.25341/D48309
1036 | AlSi10Mg | Archimedes method | Argon | NI | 350 | 1150 | 0.17 | 0.05 | 0.1 | 3 | 41.5 | 98.69 | SLM 280HL | https://doi.org/10.25341/D48309
1037 | AlSi10Mg | Archimedes method | Nitrogen | Prismatic | 150 | 1200 | 0.13 | 0.03 | 0.07 | 64.94249216 | 41 | 94.4 | SLM 125HL | https://doi.org/10.1007/s13632-020-00659-w
1038 | AlSi10Mg | Archimedes method | Nitrogen | Prismatic | 200 | 1200 | 0.13 | 0.03 | 0.07 | 64.94249216 | 41 | 97.3 | SLM 125HL | https://doi.org/10.1007/s13632-020-00659-w
1039 | AlSi10Mg | Archimedes method | Nitrogen | Prismatic | 250 | 1200 | 0.13 | 0.03 | 0.07 | 64.94249216 | 41 | 97.2 | SLM 125HL | https://doi.org/10.1007/s13632-020-00659-w
1040 | AlSi10Mg | Archimedes method | Nitrogen | Prismatic | 300 | 1200 | 0.13 | 0.03 | 0.07 | 64.94249216 | 41 | 97.6 | SLM 125HL | https://doi.org/10.1007/s13632-020-00659-w
1041 | AlSi10Mg | Archimedes method | Nitrogen | Prismatic | 350 | 1200 | 0.13 | 0.03 | 0.07 | 64.94249216 | 41 | 96.8 | SLM 125HL | https://doi.org/10.1007/s13632-020-00659-w
1042 | AlSi10Mg | Image analysis | Nitrogen | Prismatic | 150 | 1200 | 0.13 | 0.03 | 0.07 | 64.94249216 | 41 | 94.5 | SLM 125HL | https://doi.org/10.1007/s13632-020-00659-w
1043 | AlSi10Mg | Image analysis | Nitrogen | Prismatic | 200 | 1200 | 0.13 | 0.03 | 0.07 | 64.94249216 | 41 | 97.4 | SLM 125HL | https://doi.org/10.1007/s13632-020-00659-w
1044 | AlSi10Mg | Image analysis | Nitrogen | Prismatic | 250 | 1200 | 0.13 | 0.03 | 0.07 | 64.94249216 | 41 | 97.3 | SLM 125HL | https://doi.org/10.1007/s13632-020-00659-w
1045 | AlSi10Mg | Image analysis | Nitrogen | Prismatic | 300 | 1200 | 0.13 | 0.03 | 0.07 | 64.94249216 | 41 | 97.7 | SLM 125HL | https://doi.org/10.1007/s13632-020-00659-w
1046 | AlSi10Mg | Image analysis | Nitrogen | Prismatic | 350 | 1200 | 0.13 | 0.03 | 0.07 | 64.94249216 | 41 | 96.9 | SLM 125HL | https://doi.org/10.1007/s13632-020-00659-w
1047 | AlSi10Mg | Archimedes method | Nitrogen | Prismatic | 250 | 1200 | 0.09 | 0.03 | 0.07 | 64.94249216 | 41 | 97.1 | SLM 125HL | https://doi.org/10.1007/s13632-020-00659-w
1048 | AlSi10Mg | Archimedes method | Nitrogen | Prismatic | 250 | 1200 | 0.11 | 0.03 | 0.07 | 64.94249216 | 41 | 98.4 | SLM 125HL | https://doi.org/10.1007/s13632-020-00659-w
1049 | AlSi10Mg | Archimedes method | Nitrogen | Prismatic | 250 | 1200 | 0.13 | 0.03 | 0.07 | 64.94249216 | 41 | 97.8 | SLM 125HL | https://doi.org/10.1007/s13632-020-00659-w
1050 | AlSi10Mg | Archimedes method | Nitrogen | Prismatic | 250 | 1200 | 0.15 | 0.03 | 0.07 | 64.94249216 | 41 | 98.6 | SLM 125HL | https://doi.org/10.1007/s13632-020-00659-w
1051 | AlSi10Mg | Archimedes method | Nitrogen | Prismatic | 250 | 1200 | 0.17 | 0.03 | 0.07 | 64.94249216 | 41 | 98.1 | SLM 125HL | https://doi.org/10.1007/s13632-020-00659-w
1052 | AlSi10Mg | Image analysis | Nitrogen | Prismatic | 250 | 1200 | 0.09 | 0.03 | 0.07 | 64.94249216 | 41 | 97.5 | SLM 125HL | https://doi.org/10.1007/s13632-020-00659-w
1053 | AlSi10Mg | Image analysis | Nitrogen | Prismatic | 250 | 1200 | 0.11 | 0.03 | 0.07 | 64.94249216 | 41 | 98.4 | SLM 125HL | https://doi.org/10.1007/s13632-020-00659-w
1054 | AlSi10Mg | Image analysis | Nitrogen | Prismatic | 250 | 1200 | 0.13 | 0.03 | 0.07 | 64.94249216 | 41 | 98.3 | SLM 125HL | https://doi.org/10.1007/s13632-020-00659-w
1055 | AlSi10Mg | Image analysis | Nitrogen | Prismatic | 250 | 1200 | 0.15 | 0.03 | 0.07 | 64.94249216 | 41 | 97.8 | SLM 125HL | https://doi.org/10.1007/s13632-020-00659-w
1056 | AlSi10Mg | Image analysis | Nitrogen | Prismatic | 250 | 1200 | 0.17 | 0.03 | 0.07 | 64.94249216 | 41 | 97.9 | SLM 125HL | https://doi.org/10.1007/s13632-020-00659-w
1057 | AlSi10Mg | Archimedes method | Nitrogen | Prismatic | 250 | 100 | 0.13 | 0.03 | 0.07 | 64.94249216 | 41 | 92.9 | SLM 125HL | https://doi.org/10.1007/s13632-020-00659-w
1058 | AlSi10Mg | Archimedes method | Nitrogen | Prismatic | 250 | 200 | 0.13 | 0.03 | 0.07 | 64.94249216 | 41 | 93 | SLM 125HL | https://doi.org/10.1007/s13632-020-00659-w
1059 | AlSi10Mg | Archimedes method | Nitrogen | Prismatic | 250 | 300 | 0.13 | 0.03 | 0.07 | 64.94249216 | 41 | 93.7 | SLM 125HL | https://doi.org/10.1007/s13632-020-00659-w
1060 | AlSi10Mg | Archimedes method | Nitrogen | Prismatic | 250 | 400 | 0.13 | 0.03 | 0.07 | 64.94249216 | 41 | 93.3 | SLM 125HL | https://doi.org/10.1007/s13632-020-00659-w
1061 | AlSi10Mg | Archimedes method | Nitrogen | Prismatic | 250 | 600 | 0.13 | 0.03 | 0.07 | 64.94249216 | 41 | 93.3 | SLM 125HL | https://doi.org/10.1007/s13632-020-00659-w
1062 | AlSi10Mg | Archimedes method | Nitrogen | Prismatic | 250 | 800 | 0.13 | 0.03 | 0.07 | 64.94249216 | 41 | 97.3 | SLM 125HL | https://doi.org/10.1007/s13632-020-00659-w
1063 | AlSi10Mg | Archimedes method | Nitrogen | Prismatic | 250 | 1000 | 0.13 | 0.03 | 0.07 | 64.94249216 | 41 | 98.8 | SLM 125HL | https://doi.org/10.1007/s13632-020-00659-w
1064 | AlSi10Mg | Archimedes method | Nitrogen | Prismatic | 250 | 1200 | 0.13 | 0.03 | 0.07 | 64.94249216 | 41 | 98.2 | SLM 125HL | https://doi.org/10.1007/s13632-020-00659-w
1065 | AlSi10Mg | Archimedes method | Nitrogen | Prismatic | 250 | 1400 | 0.13 | 0.03 | 0.07 | 64.94249216 | 41 | 99.4 | SLM 125HL | https://doi.org/10.1007/s13632-020-00659-w
1066 | AlSi10Mg | Archimedes method | Nitrogen | Prismatic | 250 | 1600 | 0.13 | 0.03 | 0.07 | 64.94249216 | 41 | 99.1 | SLM 125HL | https://doi.org/10.1007/s13632-020-00659-w
1067 | AlSi10Mg | Archimedes method | Nitrogen | Prismatic | 250 | 1800 | 0.13 | 0.03 | 0.07 | 64.94249216 | 41 | 98.3 | SLM 125HL | https://doi.org/10.1007/s13632-020-00659-w
1068 | AlSi10Mg | Archimedes method | Nitrogen | Prismatic | 250 | 2000 | 0.13 | 0.03 | 0.07 | 64.94249216 | 41 | 97.8 | SLM 125HL | https://doi.org/10.1007/s13632-020-00659-w
1069 | AlSi10Mg | Archimedes method | Nitrogen | Prismatic | 250 | 2200 | 0.13 | 0.03 | 0.07 | 64.94249216 | 41 | 98 | SLM 125HL | https://doi.org/10.1007/s13632-020-00659-w
1070 | AlSi10Mg | Archimedes method | Nitrogen | Prismatic | 250 | 2400 | 0.13 | 0.03 | 0.07 | 64.94249216 | 41 | 96.5 | SLM 125HL | https://doi.org/10.1007/s13632-020-00659-w
1071 | AlSi10Mg | Archimedes method | Nitrogen | Prismatic | 250 | 2600 | 0.13 | 0.03 | 0.07 | 64.94249216 | 41 | 95.6 | SLM 125HL | https://doi.org/10.1007/s13632-020-00659-w
1072 | AlSi10Mg | Archimedes method | Nitrogen | Prismatic | 250 | 2800 | 0.13 | 0.03 | 0.07 | 64.94249216 | 41 | 93.7 | SLM 125HL | https://doi.org/10.1007/s13632-020-00659-w
1073 | AlSi10Mg | Archimedes method | Nitrogen | Prismatic | 250 | 3000 | 0.13 | 0.03 | 0.07 | 64.94249216 | 41 | 92.4 | SLM 125HL | https://doi.org/10.1007/s13632-020-00659-w
1074 | AlSi10Mg | Archimedes method | Nitrogen | Prismatic | 250 | 3200 | 0.13 | 0.03 | 0.07 | 64.94249216 | 41 | 91 | SLM 125HL | https://doi.org/10.1007/s13632-020-00659-w
1075 | AlSi10Mg | Archimedes method | Nitrogen | Prismatic | 250 | 3400 | 0.13 | 0.03 | 0.07 | 64.94249216 | 41 | 88.2 | SLM 125HL | https://doi.org/10.1007/s13632-020-00659-w
1076 | AlSi10Mg | Archimedes method | Nitrogen | Prismatic | 250 | 3600 | 0.13 | 0.03 | 0.07 | 64.94249216 | 41 | 89.8 | SLM 125HL | https://doi.org/10.1007/s13632-020-00659-w
1077 | AlSi10Mg | Archimedes method | Nitrogen | Prismatic | 250 | 4200 | 0.13 | 0.03 | 0.07 | 64.94249216 | 41 | 87.8 | SLM 125HL | https://doi.org/10.1007/s13632-020-00659-w
1078 | AlSi10Mg | Archimedes method | Nitrogen | Prismatic | 250 | 5000 | 0.13 | 0.03 | 0.07 | 64.94249216 | 41 | 84.8 | SLM 125HL | https://doi.org/10.1007/s13632-020-00659-w
1079 | AlSi10Mg | Archimedes method | Nitrogen | Prismatic | 250 | 10000 | 0.13 | 0.03 | 0.07 | 64.94249216 | 41 | 76.8 | SLM 125HL | https://doi.org/10.1007/s13632-020-00659-w
1080 | AlSi10Mg | Archimedes method | Nitrogen | Prismatic | 250 | 400 | 0.13 | 0.06 | 0.07 | 64.94249216 | 41 | 94.5 | SLM 125HL | https://doi.org/10.1007/s13632-020-00659-w
1081 | AlSi10Mg | Archimedes method | Nitrogen | Prismatic | 250 | 500 | 0.13 | 0.06 | 0.07 | 64.94249216 | 41 | 95.2 | SLM 125HL | https://doi.org/10.1007/s13632-020-00659-w
1082 | AlSi10Mg | Archimedes method | Nitrogen | Prismatic | 250 | 600 | 0.13 | 0.06 | 0.07 | 64.94249216 | 41 | 96.7 | SLM 125HL | https://doi.org/10.1007/s13632-020-00659-w
1083 | AlSi10Mg | Archimedes method | Nitrogen | Prismatic | 250 | 700 | 0.13 | 0.06 | 0.07 | 64.94249216 | 41 | 95.8 | SLM 125HL | https://doi.org/10.1007/s13632-020-00659-w
1084 | AlSi10Mg | Archimedes method | Nitrogen | Prismatic | 250 | 800 | 0.13 | 0.06 | 0.07 | 64.94249216 | 41 | 98.1 | SLM 125HL | https://doi.org/10.1007/s13632-020-00659-w
1085 | AlSi10Mg | Archimedes method | Nitrogen | Prismatic | 250 | 900 | 0.13 | 0.06 | 0.07 | 64.94249216 | 41 | 99.2 | SLM 125HL | https://doi.org/10.1007/s13632-020-00659-w
1086 | AlSi10Mg | Archimedes method | Nitrogen | Prismatic | 250 | 1000 | 0.13 | 0.06 | 0.07 | 64.94249216 | 41 | 99.3 | SLM 125HL | https://doi.org/10.1007/s13632-020-00659-w
1087 | AlSi10Mg | Archimedes method | Nitrogen | Prismatic | 250 | 1100 | 0.13 | 0.06 | 0.07 | 64.94249216 | 41 | 99.5 | SLM 125HL | https://doi.org/10.1007/s13632-020-00659-w
1088 | AlSi10Mg | Archimedes method | Nitrogen | Prismatic | 250 | 1200 | 0.13 | 0.06 | 0.07 | 64.94249216 | 41 | 99.5 | SLM 125HL | https://doi.org/10.1007/s13632-020-00659-w
1089 | AlSi10Mg | Archimedes method | Nitrogen | Prismatic | 250 | 1400 | 0.13 | 0.06 | 0.07 | 64.94249216 | 41 | 98.5 | SLM 125HL | https://doi.org/10.1007/s13632-020-00659-w
1090 | AlSi10Mg | Archimedes method | Nitrogen | Prismatic | 250 | 1600 | 0.13 | 0.06 | 0.07 | 64.94249216 | 41 | 96.9 | SLM 125HL | https://doi.org/10.1007/s13632-020-00659-w
1091 | AlSi10Mg | Archimedes method | Nitrogen | Prismatic | 250 | 1800 | 0.13 | 0.06 | 0.07 | 64.94249216 | 41 | 94.5 | SLM 125HL | https://doi.org/10.1007/s13632-020-00659-w
1092 | AlSi10Mg | Archimedes method | Nitrogen | Prismatic | 250 | 250 | 0.13 | 0.09 | 0.07 | 64.94249216 | 41 | 94.6 | SLM 125HL | https://doi.org/10.1007/s13632-020-00659-w
1093 | AlSi10Mg | Archimedes method | Nitrogen | Prismatic | 250 | 325 | 0.13 | 0.09 | 0.07 | 64.94249216 | 41 | 95.4 | SLM 125HL | https://doi.org/10.1007/s13632-020-00659-w
1094 | AlSi10Mg | Archimedes method | Nitrogen | Prismatic | 250 | 400 | 0.13 | 0.09 | 0.07 | 64.94249216 | 41 | 95.7 | SLM 125HL | https://doi.org/10.1007/s13632-020-00659-w
1095 | AlSi10Mg | Archimedes method | Nitrogen | Prismatic | 250 | 475 | 0.13 | 0.09 | 0.07 | 64.94249216 | 41 | 96.9 | SLM 125HL | https://doi.org/10.1007/s13632-020-00659-w
1096 | AlSi10Mg | Archimedes method | Nitrogen | Prismatic | 250 | 550 | 0.13 | 0.09 | 0.07 | 64.94249216 | 41 | 97.3 | SLM 125HL | https://doi.org/10.1007/s13632-020-00659-w
1097 | AlSi10Mg | Archimedes method | Nitrogen | Prismatic | 250 | 800 | 0.13 | 0.09 | 0.07 | 64.94249216 | 41 | 98.3 | SLM 125HL | https://doi.org/10.1007/s13632-020-00659-w
1098 | AlSi10Mg | Archimedes method | Nitrogen | Prismatic | 250 | 1000 | 0.13 | 0.09 | 0.07 | 64.94249216 | 41 | 98.1 | SLM 125HL | https://doi.org/10.1007/s13632-020-00659-w
1099 | AlSi10Mg | Archimedes method | Nitrogen | Prismatic | 250 | 1400 | 0.13 | 0.09 | 0.07 | 64.94249216 | 41 | 93.5 | SLM 125HL | https://doi.org/10.1007/s13632-020-00659-w
1100 | AlSi10Mg | Archimedes method | Nitrogen | Prismatic | 250 | 1600 | 0.13 | 0.09 | 0.07 | 64.94249216 | 41 | 92.8 | SLM 125HL | https://doi.org/10.1007/s13632-020-00659-w
1101 | AlSi10Mg | Archimedes method | Nitrogen | Prismatic | 250 | 1800 | 0.13 | 0.09 | 0.07 | 64.94249216 | 41 | 86.1 | SLM 125HL | https://doi.org/10.1007/s13632-020-00659-w
1102 | AlSi10Mg | Archimedes method | Argon | Prismatic | 140 | 300 | 0.05 | 0.03 | 0.07 | 74.9616 | 25.68 | 91.83706 | SDE | https://doi.org/10.1007/s11665-017-3044-5
1103 | AlSi10Mg | Archimedes method | Argon | Prismatic | 140 | 400 | 0.05 | 0.03 | 0.07 | 74.9616 | 25.68 | 94.52077 | SDE | https://doi.org/10.1007/s11665-017-3044-5
1104 | AlSi10Mg | Archimedes method | Argon | Prismatic | 140 | 500 | 0.05 | 0.03 | 0.07 | 74.9616 | 25.68 | 95.09585 | SDE | https://doi.org/10.1007/s11665-017-3044-5
1105 | AlSi10Mg | Archimedes method | Argon | Prismatic | 140 | 600 | 0.05 | 0.03 | 0.07 | 74.9616 | 25.68 | 96.54952 | SDE | https://doi.org/10.1007/s11665-017-3044-5
1106 | AlSi10Mg | Archimedes method | Argon | Prismatic | 140 | 700 | 0.05 | 0.03 | 0.07 | 74.9616 | 25.68 | 98.25879 | SDE | https://doi.org/10.1007/s11665-017-3044-5
1107 | AlSi10Mg | Archimedes method | Argon | Prismatic | 140 | 800 | 0.05 | 0.03 | 0.07 | 74.9616 | 25.68 | 99.58466 | SDE | https://doi.org/10.1007/s11665-017-3044-5
1108 | AlSi10Mg | Archimedes method | Argon | Prismatic | 140 | 900 | 0.05 | 0.03 | 0.07 | 74.9616 | 25.68 | 97.69968 | SDE | https://doi.org/10.1007/s11665-017-3044-5
1109 | AlSi10Mg | Archimedes method | Argon | Prismatic | 140 | 1000 | 0.05 | 0.03 | 0.07 | 74.9616 | 25.68 | 96.94888 | SDE | https://doi.org/10.1007/s11665-017-3044-5
1110 | AlSi10Mg | Archimedes method | Argon | Prismatic | 140 | 1100 | 0.05 | 0.03 | 0.07 | 74.9616 | 25.68 | 95.59105 | SDE | https://doi.org/10.1007/s11665-017-3044-5
1111 | AlSi10Mg | Archimedes method | Argon | Prismatic | 140 | 1200 | 0.05 | 0.03 | 0.07 | 74.9616 | 25.68 | 94.40895 | SDE | https://doi.org/10.1007/s11665-017-3044-5
1112 | AlSi10Mg | Archimedes method | Argon | Prismatic | 140 | 1300 | 0.05 | 0.03 | 0.07 | 74.9616 | 25.68 | 93.5623 | SDE | https://doi.org/10.1007/s11665-017-3044-5
1113 | AlSi10Mg | Archimedes method | Argon | Prismatic | 140 | 1400 | 0.05 | 0.03 | 0.07 | 74.9616 | 25.68 | 91.53355 | SDE | https://doi.org/10.1007/s11665-017-3044-5
1114 | AlSi10Mg | Archimedes method | Argon | Prismatic | 140 | 1500 | 0.05 | 0.03 | 0.07 | 74.9616 | 25.68 | 90.43131 | SDE | https://doi.org/10.1007/s11665-017-3044-5
1115 | AlSi10Mg | Archimedes method | Argon | Prismatic | 140 | 1600 | 0.05 | 0.03 | 0.07 | 74.9616 | 25.68 | 89.50479 | SDE | https://doi.org/10.1007/s11665-017-3044-5
1116 | AlSi10Mg | Archimedes method | Argon | Prismatic | 140 | 1700 | 0.05 | 0.03 | 0.07 | 74.9616 | 25.68 | 88.24281 | SDE | https://doi.org/10.1007/s11665-017-3044-5
1117 | AlSi10Mg | Archimedes method | Argon | Prismatic | 150 | 300 | 0.05 | 0.03 | 0.07 | 74.9616 | 25.68 | 90.47923 | SDE | https://doi.org/10.1007/s11665-017-3044-5
1118 | AlSi10Mg | Archimedes method | Argon | Prismatic | 150 | 400 | 0.05 | 0.03 | 0.07 | 74.9616 | 25.68 | 93.4345 | SDE | https://doi.org/10.1007/s11665-017-3044-5
1119 | AlSi10Mg | Archimedes method | Argon | Prismatic | 150 | 500 | 0.05 | 0.03 | 0.07 | 74.9616 | 25.68 | 94.80831 | SDE | https://doi.org/10.1007/s11665-017-3044-5
1120 | AlSi10Mg | Archimedes method | Argon | Prismatic | 150 | 600 | 0.05 | 0.03 | 0.07 | 74.9616 | 25.68 | 95.99042 | SDE | https://doi.org/10.1007/s11665-017-3044-5
1121 | AlSi10Mg | Archimedes method | Argon | Prismatic | 150 | 700 | 0.05 | 0.03 | 0.07 | 74.9616 | 25.68 | 97.9393 | SDE | https://doi.org/10.1007/s11665-017-3044-5
1122 | AlSi10Mg | Archimedes method | Argon | Prismatic | 150 | 800 | 0.05 | 0.03 | 0.07 | 74.9616 | 25.68 | 98.86581 | SDE | https://doi.org/10.1007/s11665-017-3044-5
1123 | AlSi10Mg | Archimedes method | Argon | Prismatic | 150 | 900 | 0.05 | 0.03 | 0.07 | 74.9616 | 25.68 | 99.23323 | SDE | https://doi.org/10.1007/s11665-017-3044-5
1124 | AlSi10Mg | Archimedes method | Argon | Prismatic | 150 | 1000 | 0.05 | 0.03 | 0.07 | 74.9616 | 25.68 | 97.52396 | SDE | https://doi.org/10.1007/s11665-017-3044-5
1125 | AlSi10Mg | Archimedes method | Argon | Prismatic | 150 | 1100 | 0.05 | 0.03 | 0.07 | 74.9616 | 25.68 | 96.05431 | SDE | https://doi.org/10.1007/s11665-017-3044-5
1126 | AlSi10Mg | Archimedes method | Argon | Prismatic | 150 | 1200 | 0.05 | 0.03 | 0.07 | 74.9616 | 25.68 | 95.63898 | SDE | https://doi.org/10.1007/s11665-017-3044-5
1127 | AlSi10Mg | Archimedes method | Argon | Prismatic | 150 | 1300 | 0.05 | 0.03 | 0.07 | 74.9616 | 25.68 | 94.21725 | SDE | https://doi.org/10.1007/s11665-017-3044-5
1128 | AlSi10Mg | Archimedes method | Argon | Prismatic | 150 | 1400 | 0.05 | 0.03 | 0.07 | 74.9616 | 25.68 | 93.16294 | SDE | https://doi.org/10.1007/s11665-017-3044-5
1129 | AlSi10Mg | Archimedes method | Argon | Prismatic | 150 | 1500 | 0.05 | 0.03 | 0.07 | 74.9616 | 25.68 | 91.07029 | SDE | https://doi.org/10.1007/s11665-017-3044-5
1130 | AlSi10Mg | Archimedes method | Argon | Prismatic | 150 | 1600 | 0.05 | 0.03 | 0.07 | 74.9616 | 25.68 | 90.28754 | SDE | https://doi.org/10.1007/s11665-017-3044-5
1131 | AlSi10Mg | Archimedes method | Argon | Prismatic | 150 | 1700 | 0.05 | 0.03 | 0.07 | 74.9616 | 25.68 | 89.96805 | SDE | https://doi.org/10.1007/s11665-017-3044-5
1132 | AlSi10Mg | Archimedes method | Argon | Prismatic | 160 | 300 | 0.05 | 0.03 | 0.07 | 74.9616 | 25.68 | 90.11182 | SDE | https://doi.org/10.1007/s11665-017-3044-5
1133 | AlSi10Mg | Archimedes method | Argon | Prismatic | 160 | 400 | 0.05 | 0.03 | 0.07 | 74.9616 | 25.68 | 92.68371 | SDE | https://doi.org/10.1007/s11665-017-3044-5
1134 | AlSi10Mg | Archimedes method | Argon | Prismatic | 160 | 500 | 0.05 | 0.03 | 0.07 | 74.9616 | 25.68 | 94.3131 | SDE | https://doi.org/10.1007/s11665-017-3044-5
1135 | AlSi10Mg | Archimedes method | Argon | Prismatic | 160 | 600 | 0.05 | 0.03 | 0.07 | 74.9616 | 25.68 | 95.65495 | SDE | https://doi.org/10.1007/s11665-017-3044-5
1136 | AlSi10Mg | Archimedes method | Argon | Prismatic | 160 | 700 | 0.05 | 0.03 | 0.07 | 74.9616 | 25.68 | 97.42812 | SDE | https://doi.org/10.1007/s11665-017-3044-5
1137 | AlSi10Mg | Archimedes method | Argon | Prismatic | 160 | 800 | 0.05 | 0.03 | 0.07 | 74.9616 | 25.68 | 98.27476 | SDE | https://doi.org/10.1007/s11665-017-3044-5
1138 | AlSi10Mg | Archimedes method | Argon | Prismatic | 160 | 900 | 0.05 | 0.03 | 0.07 | 74.9616 | 25.68 | 98.57827 | SDE | https://doi.org/10.1007/s11665-017-3044-5
1139 | AlSi10Mg | Archimedes method | Argon | Prismatic | 160 | 1000 | 0.05 | 0.03 | 0.07 | 74.9616 | 25.68 | 98.83387 | SDE | https://doi.org/10.1007/s11665-017-3044-5
1140 | AlSi10Mg | Archimedes method | Argon | Prismatic | 160 | 1100 | 0.05 | 0.03 | 0.07 | 74.9616 | 25.68 | 97.30032 | SDE | https://doi.org/10.1007/s11665-017-3044-5
1141 | AlSi10Mg | Archimedes method | Argon | Prismatic | 160 | 1200 | 0.05 | 0.03 | 0.07 | 74.9616 | 25.68 | 96.24601 | SDE | https://doi.org/10.1007/s11665-017-3044-5
1142 | AlSi10Mg | Archimedes method | Argon | Prismatic | 160 | 1300 | 0.05 | 0.03 | 0.07 | 74.9616 | 25.68 | 95.04792 | SDE | https://doi.org/10.1007/s11665-017-3044-5
1143 | AlSi10Mg | Archimedes method | Argon | Prismatic | 160 | 1400 | 0.05 | 0.03 | 0.07 | 74.9616 | 25.68 | 94.32907 | SDE | https://doi.org/10.1007/s11665-017-3044-5
1144 | AlSi10Mg | Archimedes method | Argon | Prismatic | 160 | 1500 | 0.05 | 0.03 | 0.07 | 74.9616 | 25.68 | 93.45048 | SDE | https://doi.org/10.1007/s11665-017-3044-5
1145 | AlSi10Mg | Archimedes method | Argon | Prismatic | 160 | 1600 | 0.05 | 0.03 | 0.07 | 74.9616 | 25.68 | 91.66134 | SDE | https://doi.org/10.1007/s11665-017-3044-5
1146 | AlSi10Mg | Archimedes method | Argon | Prismatic | 160 | 1700 | 0.05 | 0.03 | 0.07 | 74.9616 | 25.68 | 90.57508 | SDE | https://doi.org/10.1007/s11665-017-3044-5
1147 | AlSi10Mg | Archimedes method | Argon | Prismatic | 170 | 300 | 0.05 | 0.03 | 0.07 | 74.9616 | 25.68 | 86.34185 | SDE | https://doi.org/10.1007/s11665-017-3044-5
1148 | AlSi10Mg | Archimedes method | Argon | Prismatic | 170 | 400 | 0.05 | 0.03 | 0.07 | 74.9616 | 25.68 | 92.22045 | SDE | https://doi.org/10.1007/s11665-017-3044-5
1149 | AlSi10Mg | Archimedes method | Argon | Prismatic | 170 | 500 | 0.05 | 0.03 | 0.07 | 74.9616 | 25.68 | 93.86581 | SDE | https://doi.org/10.1007/s11665-017-3044-5
1150 | AlSi10Mg | Archimedes method | Argon | Prismatic | 170 | 600 | 0.05 | 0.03 | 0.07 | 74.9616 | 25.68 | 95.38339 | SDE | https://doi.org/10.1007/s11665-017-3044-5
1151 | AlSi10Mg | Archimedes method | Argon | Prismatic | 170 | 700 | 0.05 | 0.03 | 0.07 | 74.9616 | 25.68 | 96.34185 | SDE | https://doi.org/10.1007/s11665-017-3044-5
1152 | AlSi10Mg | Archimedes method | Argon | Prismatic | 170 | 800 | 0.05 | 0.03 | 0.07 | 74.9616 | 25.68 | 97.44409 | SDE | https://doi.org/10.1007/s11665-017-3044-5
1153 | AlSi10Mg | Archimedes method | Argon | Prismatic | 170 | 900 | 0.05 | 0.03 | 0.07 | 74.9616 | 25.68 | 98.88179 | SDE | https://doi.org/10.1007/s11665-017-3044-5
1154 | AlSi10Mg | Archimedes method | Argon | Prismatic | 170 | 1000 | 0.05 | 0.03 | 0.07 | 74.9616 | 25.68 | 99.39297 | SDE | https://doi.org/10.1007/s11665-017-3044-5
1155 | AlSi10Mg | Archimedes method | Argon | Prismatic | 170 | 1100 | 0.05 | 0.03 | 0.07 | 74.9616 | 25.68 | 98.01917 | SDE | https://doi.org/10.1007/s11665-017-3044-5
1156 | AlSi10Mg | Archimedes method | Argon | Prismatic | 170 | 1200 | 0.05 | 0.03 | 0.07 | 74.9616 | 25.68 | 97.07668 | SDE | https://doi.org/10.1007/s11665-017-3044-5
1157 | AlSi10Mg | Archimedes method | Argon | Prismatic | 170 | 1300 | 0.05 | 0.03 | 0.07 | 74.9616 | 25.68 | 96.46965 | SDE | https://doi.org/10.1007/s11665-017-3044-5
1158 | AlSi10Mg | Archimedes method | Argon | Prismatic | 170 | 1400 | 0.05 | 0.03 | 0.07 | 74.9616 | 25.68 | 95.20767 | SDE | https://doi.org/10.1007/s11665-017-3044-5
1159 | AlSi10Mg | Archimedes method | Argon | Prismatic | 170 | 1500 | 0.05 | 0.03 | 0.07 | 74.9616 | 25.68 | 94.2492 | SDE | https://doi.org/10.1007/s11665-017-3044-5
1160 | AlSi10Mg | Archimedes method | Argon | Prismatic | 170 | 1600 | 0.05 | 0.03 | 0.07 | 74.9616 | 25.68 | 93.40256 | SDE | https://doi.org/10.1007/s11665-017-3044-5
1161 | AlSi10Mg | Archimedes method | Argon | Prismatic | 170 | 1700 | 0.05 | 0.03 | 0.07 | 74.9616 | 25.68 | 91.46965 | SDE | https://doi.org/10.1007/s11665-017-3044-5
1162 | AlSi10Mg | Archimedes method | Argon | Prismatic | 180 | 300 | 0.05 | 0.03 | 0.07 | 74.9616 | 25.68 | 85.47923 | SDE | https://doi.org/10.1007/s11665-017-3044-5
1163 | AlSi10Mg | Archimedes method | Argon | Prismatic | 180 | 400 | 0.05 | 0.03 | 0.07 | 74.9616 | 25.68 | 91.62939 | SDE | https://doi.org/10.1007/s11665-017-3044-5
1164 | AlSi10Mg | Archimedes method | Argon | Prismatic | 180 | 500 | 0.05 | 0.03 | 0.07 | 74.9616 | 25.68 | 93.13099 | SDE | https://doi.org/10.1007/s11665-017-3044-5
1165 | AlSi10Mg | Archimedes method | Argon | Prismatic | 180 | 600 | 0.05 | 0.03 | 0.07 | 74.9616 | 25.68 | 95.11182 | SDE | https://doi.org/10.1007/s11665-017-3044-5
1166 | AlSi10Mg | Archimedes method | Argon | Prismatic | 180 | 700 | 0.05 | 0.03 | 0.07 | 74.9616 | 25.68 | 96.10224 | SDE | https://doi.org/10.1007/s11665-017-3044-5
1167 | AlSi10Mg | Archimedes method | Argon | Prismatic | 180 | 800 | 0.05 | 0.03 | 0.07 | 74.9616 | 25.68 | 97.1246 | SDE | https://doi.org/10.1007/s11665-017-3044-5
1168 | AlSi10Mg | Archimedes method | Argon | Prismatic | 180 | 900 | 0.05 | 0.03 | 0.07 | 74.9616 | 25.68 | 98.25879 | SDE | https://doi.org/10.1007/s11665-017-3044-5
1169 | AlSi10Mg | Archimedes method | Argon | Prismatic | 180 | 1000 | 0.05 | 0.03 | 0.07 | 74.9616 | 25.68 | 99.82428 | SDE | https://doi.org/10.1007/s11665-017-3044-5
1170 | AlSi10Mg | Archimedes method | Argon | Prismatic | 180 | 1100 | 0.05 | 0.03 | 0.07 | 74.9616 | 25.68 | 98.5623 | SDE | https://doi.org/10.1007/s11665-017-3044-5
1171 | AlSi10Mg | Archimedes method | Argon | Prismatic | 180 | 1200 | 0.05 | 0.03 | 0.07 | 74.9616 | 25.68 | 97.47604 | SDE | https://doi.org/10.1007/s11665-017-3044-5
1172 | AlSi10Mg | Archimedes method | Argon | Prismatic | 180 | 1300 | 0.05 | 0.03 | 0.07 | 74.9616 | 25.68 | 96.94888 | SDE | https://doi.org/10.1007/s11665-017-3044-5
1173 | AlSi10Mg | Archimedes method | Argon | Prismatic | 180 | 1400 | 0.05 | 0.03 | 0.07 | 74.9616 | 25.68 | 96.66134 | SDE | https://doi.org/10.1007/s11665-017-3044-5
1174 | AlSi10Mg | Archimedes method | Argon | Prismatic | 180 | 1500 | 0.05 | 0.03 | 0.07 | 74.9616 | 25.68 | 95.22364 | SDE | https://doi.org/10.1007/s11665-017-3044-5
1175 | AlSi10Mg | Archimedes method | Argon | Prismatic | 180 | 1600 | 0.05 | 0.03 | 0.07 | 74.9616 | 25.68 | 94.42492 | SDE | https://doi.org/10.1007/s11665-017-3044-5
1176 | AlSi10Mg | Archimedes method | Argon | Prismatic | 180 | 1700 | 0.05 | 0.03 | 0.07 | 74.9616 | 25.68 | 92.73163 | SDE | https://doi.org/10.1007/s11665-017-3044-5
1177 | AlSi10Mg | Archimedes method | Argon | Prismatic | 370 | 1573 | 0.16 | 0.03 | 0.07 | 12 | 31.43 | 99.83989 | EP-M250 | https://doi.org/10.3390/ma15072528
1178 | AlSi10Mg | Archimedes method | Argon | Prismatic | 370 | 1511 | 0.16 | 0.03 | 0.07 | 12 | 31.43 | 99.9098 | EP-M250 | https://doi.org/10.3390/ma15072528
1179 | AlSi10Mg | Archimedes method | Argon | Prismatic | 370 | 1454 | 0.16 | 0.03 | 0.07 | 12 | 31.43 | 99.92002 | EP-M250 | https://doi.org/10.3390/ma15072528
1180 | AlSi10Mg | Archimedes method | Argon | Prismatic | 370 | 1402 | 0.16 | 0.03 | 0.07 | 12 | 31.43 | 99.84967 | EP-M250 | https://doi.org/10.3390/ma15072528
1181 | AlSi10Mg | Archimedes method | Argon | Prismatic | 370 | 1352 | 0.16 | 0.03 | 0.07 | 12 | 31.43 | 99.8095 | EP-M250 | https://doi.org/10.3390/ma15072528
1182 | AlSi10Mg | Archimedes method | Argon | Prismatic | 370 | 1306 | 0.16 | 0.03 | 0.07 | 12 | 31.43 | 99.72954 | EP-M250 | https://doi.org/10.3390/ma15072528
1183 | AlSi10Mg | Archimedes method | Argon | Prismatic | 370 | 1398 | 0.18 | 0.03 | 0.07 | 12 | 31.43 | 99.81967 | EP-M250 | https://doi.org/10.3390/ma15072528
1184 | AlSi10Mg | Archimedes method | Argon | Prismatic | 370 | 1344 | 0.18 | 0.03 | 0.07 | 12 | 31.43 | 99.91013 | EP-M250 | https://doi.org/10.3390/ma15072528
1185 | AlSi10Mg | Archimedes method | Argon | Prismatic | 370 | 1293 | 0.18 | 0.03 | 0.07 | 12 | 31.43 | 99.88985 | EP-M250 | https://doi.org/10.3390/ma15072528
1186 | AlSi10Mg | Archimedes method | Argon | Prismatic | 370 | 1246 | 0.18 | 0.03 | 0.07 | 12 | 31.43 | 99.84006 | EP-M250 | https://doi.org/10.3390/ma15072528
1187 | AlSi10Mg | Archimedes method | Argon | Prismatic | 370 | 1202 | 0.18 | 0.03 | 0.07 | 12 | 31.43 | 99.81978 | EP-M250 | https://doi.org/10.3390/ma15072528
1188 | AlSi10Mg | Archimedes method | Argon | Prismatic | 370 | 1161 | 0.18 | 0.03 | 0.07 | 12 | 31.43 | 99.73915 | EP-M250 | https://doi.org/10.3390/ma15072528
1189 | AlSi10Mg | Image analysis | Argon | Prismatic | 125 | 1675 | 0.0525 | 0.03 | 0.15 | 26.99871 | 35 | 83.9 | Concept Laser M2 Cusing | https://doi.org/10.1016/j.matdes.2014.09.044
1190 | AlSi10Mg | Image analysis | Argon | Prismatic | 125 | 1675 | 0.0975 | 0.03 | 0.15 | 26.99871 | 35 | 75.3 | Concept Laser M2 Cusing | https://doi.org/10.1016/j.matdes.2014.09.044
1191 | AlSi10Mg | Image analysis | Argon | Prismatic | 125 | 1025 | 0.0975 | 0.03 | 0.15 | 26.99871 | 35 | 90.6 | Concept Laser M2 Cusing | https://doi.org/10.1016/j.matdes.2014.09.044
1192 | AlSi10Mg | Image analysis | Argon | Prismatic | 150 | 1350 | 0.12 | 0.03 | 0.15 | 26.99871 | 35 | 89.2 | Concept Laser M2 Cusing | https://doi.org/10.1016/j.matdes.2014.09.044
1193 | AlSi10Mg | Image analysis | Argon | Prismatic | 125 | 1675 | 0.0975 | 0.03 | 0.15 | 26.99871 | 35 | 70.1 | Concept Laser M2 Cusing | https://doi.org/10.1016/j.matdes.2014.09.044
1194 | AlSi10Mg | Image analysis | Argon | Prismatic | 150 | 700 | 0.075 | 0.03 | 0.15 | 26.99871 | 35 | 89.6 | Concept Laser M2 Cusing | https://doi.org/10.1016/j.matdes.2014.09.044
1195 | AlSi10Mg | Image analysis | Argon | Prismatic | 150 | 1350 | 0.075 | 0.03 | 0.15 | 26.99871 | 35 | 90.1 | Concept Laser M2 Cusing | https://doi.org/10.1016/j.matdes.2014.09.044
1196 | AlSi10Mg | Image analysis | Argon | Prismatic | 125 | 1675 | 0.0525 | 0.03 | 0.15 | 26.99871 | 35 | 84.6 | Concept Laser M2 Cusing | https://doi.org/10.1016/j.matdes.2014.09.044
1197 | AlSi10Mg | Image analysis | Argon | Prismatic | 175 | 1025 | 0.0975 | 0.03 | 0.15 | 26.99871 | 35 | 98.3 | Concept Laser M2 Cusing | https://doi.org/10.1016/j.matdes.2014.09.044
1198 | AlSi10Mg | Image analysis | Argon | Prismatic | 175 | 1675 | 0.0975 | 0.03 | 0.15 | 26.99871 | 35 | 94.5 | Concept Laser M2 Cusing | https://doi.org/10.1016/j.matdes.2014.09.044
1199 | AlSi10Mg | Image analysis | Argon | Prismatic | 125 | 1025 | 0.0525 | 0.03 | 0.15 | 26.99871 | 35 | 88.2 | Concept Laser M2 Cusing | https://doi.org/10.1016/j.matdes.2014.09.044
1200 | AlSi10Mg | Image analysis | Argon | Prismatic | 150 | 1350 | 0.03 | 0.03 | 0.15 | 26.99871 | 35 | 89.5 | Concept Laser M2 Cusing | https://doi.org/10.1016/j.matdes.2014.09.044
1201 | AlSi10Mg | Image analysis | Argon | Prismatic | 125 | 1025 | 0.0525 | 0.03 | 0.15 | 26.99871 | 35 | 85.9 | Concept Laser M2 Cusing | https://doi.org/10.1016/j.matdes.2014.09.044
1202 | AlSi10Mg | Image analysis | Argon | Prismatic | 150 | 1350 | 0.075 | 0.03 | 0.15 | 26.99871 | 35 | 92.5 | Concept Laser M2 Cusing | https://doi.org/10.1016/j.matdes.2014.09.044
1203 | AlSi10Mg | Image analysis | Argon | Prismatic | 100 | 1350 | 0.075 | 0.03 | 0.15 | 26.99871 | 35 | 79.5 | Concept Laser M2 Cusing | https://doi.org/10.1016/j.matdes.2014.09.044
1204 | AlSi10Mg | Image analysis | Argon | Prismatic | 150 | 1350 | 0.075 | 0.03 | 0.15 | 26.99871 | 35 | 89.9 | Concept Laser M2 Cusing | https://doi.org/10.1016/j.matdes.2014.09.044
1205 | AlSi10Mg | Image analysis | Argon | Prismatic | 175 | 1025 | 0.0525 | 0.03 | 0.15 | 26.99871 | 35 | 96.5 | Concept Laser M2 Cusing | https://doi.org/10.1016/j.matdes.2014.09.044
1206 | AlSi10Mg | Image analysis | Argon | Prismatic | 125 | 1025 | 0.0975 | 0.03 | 0.15 | 26.99871 | 35 | 90.7 | Concept Laser M2 Cusing | https://doi.org/10.1016/j.matdes.2014.09.044
1207 | AlSi10Mg | Image analysis | Argon | Prismatic | 175 | 1675 | 0.0525 | 0.03 | 0.15 | 26.99871 | 35 | 93.6 | Concept Laser M2 Cusing | https://doi.org/10.1016/j.matdes.2014.09.044
1208 | AlSi10Mg | Image analysis | Argon | Prismatic | 175 | 1675 | 0.0975 | 0.03 | 0.15 | 26.99871 | 35 | 86.9 | Concept Laser M2 Cusing | https://doi.org/10.1016/j.matdes.2014.09.044
1209 | AlSi10Mg | Image analysis | Argon | Prismatic | 200 | 1350 | 0.075 | 0.03 | 0.15 | 26.99871 | 35 | 99.2 | Concept Laser M2 Cusing | https://doi.org/10.1016/j.matdes.2014.09.044
1210 | AlSi10Mg | Image analysis | Argon | Prismatic | 150 | 2000 | 0.075 | 0.03 | 0.15 | 26.99871 | 35 | 82 | Concept Laser M2 Cusing | https://doi.org/10.1016/j.matdes.2014.09.044
1211 | AlSi10Mg | Image analysis | Argon | Prismatic | 175 | 1675 | 0.0525 | 0.03 | 0.15 | 26.99871 | 35 | 93.2 | Concept Laser M2 Cusing | https://doi.org/10.1016/j.matdes.2014.09.044
1212 | AlSi10Mg | Image analysis | Argon | Prismatic | 150 | 1350 | 0.075 | 0.03 | 0.15 | 26.99871 | 35 | 94.5 | Concept Laser M2 Cusing | https://doi.org/10.1016/j.matdes.2014.09.044
1213 | AlSi10Mg | Image analysis | Argon | Prismatic | 150 | 1350 | 0.075 | 0.03 | 0.15 | 26.99871 | 35 | 92.7 | Concept Laser M2 Cusing | https://doi.org/10.1016/j.matdes.2014.09.044
1214 | AlSi10Mg | Image analysis | Argon | Prismatic | 175 | 1025 | 0.0975 | 0.03 | 0.15 | 26.99871 | 35 | 99.2 | Concept Laser M2 Cusing | https://doi.org/10.1016/j.matdes.2014.09.044
1215 | AlSi10Mg | Image analysis | Argon | Prismatic | 175 | 1025 | 0.0525 | 0.03 | 0.15 | 26.99871 | 35 | 97.6 | Concept Laser M2 Cusing | https://doi.org/10.1016/j.matdes.2014.09.044
1216 | AlSi10Mg | Archimedes method | NI | Other | 150 | 1000 | 0.05 | 0.05 | 0.115 | 29.99506 | 47.5 | 97.33 | SLM M280 | https://doi.org/10.1016/j.matdes.2022.111125
1217 | AlSi10Mg | Archimedes method | NI | Other | 150 | 1000 | 0.05 | 0.05 | 0.115 | 29.99506 | 47.5 | 96.81 | SLM M280 | https://doi.org/10.1016/j.matdes.2022.111125
1218 | AlSi10Mg | Archimedes method | NI | Other | 150 | 1000 | 0.05 | 0.05 | 0.115 | 29.99506 | 47.5 | 96.18 | SLM M280 | https://doi.org/10.1016/j.matdes.2022.111125
1219 | AlSi10Mg | Archimedes method | Argon | Cylindrical | 370 | 1700 | 0.11 | 0.03 | 0.115 | 29.99506 | 41.5 | 99.55223 | SLM M280 | https://doi.org/10.1016/j.matdes.2022.111125
1220 | AlSi10Mg | Archimedes method | Argon | Cylindrical | 370 | 1700 | 0.12 | 0.03 | 0.115 | 29.99506 | 41.5 | 99.26303 | SLM M280 | https://doi.org/10.1016/j.matdes.2022.111125
1221 | AlSi10Mg | Archimedes method | Argon | Cylindrical | 370 | 1700 | 0.13 | 0.03 | 0.115 | 29.99506 | 41.5 | 99.37506 | SLM M280 | https://doi.org/10.1016/j.matdes.2022.111125
1222 | AlSi10Mg | Archimedes method | Argon | Cylindrical | 370 | 1600 | 0.11 | 0.03 | 0.115 | 29.99506 | 41.5 | 99.31514 | SLM M280 | https://doi.org/10.1016/j.matdes.2022.111125
1223 | AlSi10Mg | Archimedes method | Argon | Cylindrical | 370 | 1600 | 0.12 | 0.03 | 0.115 | 29.99506 | 41.5 | 99.39504 | SLM M280 | https://doi.org/10.1016/j.matdes.2022.111125
1224 | AlSi10Mg | Archimedes method | Argon | Cylindrical | 370 | 1600 | 0.13 | 0.03 | 0.115 | 29.99506 | 41.5 | 99.29429 | SLM M280 | https://doi.org/10.1016/j.matdes.2022.111125
1225 | AlSi10Mg | Archimedes method | Argon | Cylindrical | 370 | 1500 | 0.11 | 0.03 | 0.115 | 29.99506 | 41.5 | 99.49578 | SLM M280 | https://doi.org/10.1016/j.matdes.2022.111125
1226 | AlSi10Mg | Archimedes method | Argon | Cylindrical | 370 | 1500 | 0.12 | 0.03 | 0.115 | 29.99506 | 41.5 | 99.40285 | SLM M280 | https://doi.org/10.1016/j.matdes.2022.111125
1227 | AlSi10Mg | Archimedes method | Argon | Cylindrical | 370 | 1500 | 0.13 | 0.03 | 0.115 | 29.99506 | 41.5 | 99.31948 | SLM M280 | https://doi.org/10.1016/j.matdes.2022.111125
1228 | AlSi10Mg | Archimedes method | Argon | Cylindrical | 350 | 1700 | 0.11 | 0.03 | 0.115 | 29.99506 | 41.5 | 99.43759 | SLM M280 | https://doi.org/10.1016/j.matdes.2022.111125
1229 | AlSi10Mg | Archimedes method | Argon | Cylindrical | 350 | 1700 | 0.12 | 0.03 | 0.115 | 29.99506 | 41.5 | 99.50533 | SLM M280 | https://doi.org/10.1016/j.matdes.2022.111125
1230 | AlSi10Mg | Archimedes method | Argon | Cylindrical | 350 | 1700 | 0.13 | 0.03 | 0.115 | 29.99506 | 41.5 | 99.38809 | SLM M280 | https://doi.org/10.1016/j.matdes.2022.111125
1231 | AlSi10Mg | Archimedes method | Argon | Cylindrical | 350 | 1600 | 0.11 | 0.03 | 0.115 | 29.99506 | 41.5 | 99.4402 | SLM M280 | https://doi.org/10.1016/j.matdes.2022.111125
1232 | AlSi10Mg | Archimedes method | Argon | Cylindrical | 350 | 1600 | 0.12 | 0.03 | 0.115 | 29.99506 | 41.5 | 99.5505 | SLM M280 | https://doi.org/10.1016/j.matdes.2022.111125
1233 | AlSi10Mg | Archimedes method | Argon | Cylindrical | 350 | 1600 | 0.13 | 0.03 | 0.115 | 29.99506 | 41.5 | 99.52444 | SLM M280 | https://doi.org/10.1016/j.matdes.2022.111125
1234 | AlSi10Mg | Archimedes method | Argon | Cylindrical | 350 | 1500 | 0.11 | 0.03 | 0.115 | 29.99506 | 41.5 | 99.53052 | SLM M280 | https://doi.org/10.1016/j.matdes.2022.111125
1235 | AlSi10Mg | Archimedes method | Argon | Cylindrical | 350 | 1500 | 0.12 | 0.03 | 0.115 | 29.99506 | 41.5 | 99.38983 | SLM M280 | https://doi.org/10.1016/j.matdes.2022.111125
1236 | AlSi10Mg | Archimedes method | Argon | Cylindrical | 350 | 1500 | 0.13 | 0.03 | 0.115 | 29.99506 | 41.5 | 99.4897 | SLM M280 | https://doi.org/10.1016/j.matdes.2022.111125
1237 | AlSi10Mg | Archimedes method | Argon | Cylindrical | 330 | 1700 | 0.11 | 0.03 | 0.115 | 29.99506 | 41.5 | 99.53139 | SLM M280 | https://doi.org/10.1016/j.matdes.2022.111125
1238 | AlSi10Mg | Archimedes method | Argon | Cylindrical | 330 | 1700 | 0.12 | 0.03 | 0.115 | 29.99506 | 41.5 | 99.44801 | SLM M280 | https://doi.org/10.1016/j.matdes.2022.111125
1239 | AlSi10Mg | Archimedes method | Argon | Cylindrical | 330 | 1700 | 0.13 | 0.03 | 0.115 | 29.99506 | 41.5 | 99.45149 | SLM M280 | https://doi.org/10.1016/j.matdes.2022.111125
1240 | AlSi10Mg | Archimedes method | Argon | Cylindrical | 330 | 1600 | 0.11 | 0.03 | 0.115 | 29.99506 | 41.5 | 99.38722 | SLM M280 | https://doi.org/10.1016/j.matdes.2022.111125
1241 | AlSi10Mg | Archimedes method | Argon | Cylindrical | 330 | 1600 | 0.12 | 0.03 | 0.115 | 29.99506 | 41.5 | 99.49839 | SLM M280 | https://doi.org/10.1016/j.matdes.2022.111125
1242 | AlSi10Mg | Archimedes method | Argon | Cylindrical | 330 | 1600 | 0.13 | 0.03 | 0.115 | 29.99506 | 41.5 | 99.4706 | SLM M280 | https://doi.org/10.1016/j.matdes.2022.111125
1243 | AlSi10Mg | Archimedes method | Argon | Cylindrical | 330 | 1500 | 0.11 | 0.03 | 0.115 | 29.99506 | 41.5 | 99.4098 | SLM M280 | https://doi.org/10.1016/j.matdes.2022.111125
1244 | AlSi10Mg | Archimedes method | Argon | Cylindrical | 330 | 1500 | 0.12 | 0.03 | 0.115 | 29.99506 | 41.5 | 99.53313 | SLM M280 | https://doi.org/10.1016/j.matdes.2022.111125
1245 | AlSi10Mg | Archimedes method | Argon | Cylindrical | 330 | 1500 | 0.13 | 0.03 | 0.115 | 29.99506 | 41.5 | 99.50099 | SLM M280 | https://doi.org/10.1016/j.matdes.2022.111125
1246 | AlSi10Mg | Archimedes method | Argon | Prismatic | 320 | 900 | 0.0818 | 0.03 | 0.08 | 26.99955 | 38.5 | 98.17003 | SLM 280HL | https://doi.org/10.1016/j.cie.2019.106194
1247 | AlSi10Mg | Archimedes method | Argon | Prismatic | 360 | 900 | 0.0889 | 0.03 | 0.08 | 26.99955 | 38.5 | 97.36311 | SLM 280HL | https://doi.org/10.1016/j.cie.2019.106194
1248 | AlSi10Mg | Archimedes method | Argon | Prismatic | 320 | 750 | 0.0931 | 0.03 | 0.08 | 26.99955 | 38.5 | 97.74352 | SLM 280HL | https://doi.org/10.1016/j.cie.2019.106194
1249 | AlSi10Mg | Archimedes method | Argon | Prismatic | 320 | 900 | 0.0763 | 0.03 | 0.08 | 26.99955 | 38.5 | 97.8415 | SLM 280HL | https://doi.org/10.1016/j.cie.2019.106194
1250 | AlSi10Mg | Archimedes method | Argon | Prismatic | 400 | 900 | 0.0941 | 0.03 | 0.08 | 26.99955 | 38.5 | 97.95101 | SLM 280HL | https://doi.org/10.1016/j.cie.2019.106194
1251 | AlSi10Mg | Archimedes method | Argon | Prismatic | 360 | 900 | 0.083 | 0.03 | 0.08 | 26.99955 | 38.5 | 97.98559 | SLM 280HL | https://doi.org/10.1016/j.cie.2019.106194
1252 | AlSi10Mg | Archimedes method | Argon | Prismatic | 360 | 750 | 0.098 | 0.03 | 0.08 | 26.99955 | 38.5 | 97.32277 | SLM 280HL | https://doi.org/10.1016/j.cie.2019.106194
1253 | AlSi10Mg | Archimedes method | Argon | Prismatic | 320 | 750 | 0.0869 | 0.03 | 0.08 | 26.99955 | 38.5 | 97.36311 | SLM 280HL | https://doi.org/10.1016/j.cie.2019.106194
1254 | AlSi10Mg | Archimedes method | Argon | Prismatic | 320 | 900 | 0.0709 | 0.03 | 0.08 | 26.99955 | 38.5 | 98.13545 | SLM 280HL | https://doi.org/10.1016/j.cie.2019.106194
1255 | AlSi10Mg | Archimedes method | Argon | Prismatic | 400 | 900 | 0.0878 | 0.03 | 0.08 | 26.99955 | 38.5 | 96.51009 | SLM 280HL | https://doi.org/10.1016/j.cie.2019.106194
1256 | AlSi10Mg | Archimedes method | Argon | Prismatic | 400 | 750 | 0.1047 | 0.03 | 0.08 | 26.99955 | 38.5 | 97.21326 | SLM 280HL | https://doi.org/10.1016/j.cie.2019.106194
1257 | AlSi10Mg | Archimedes method | Argon | Prismatic | 360 | 900 | 0.0771 | 0.03 | 0.08 | 26.99955 | 38.5 | 97.95101 | SLM 280HL | https://doi.org/10.1016/j.cie.2019.106194
1258 | AlSi10Mg | Archimedes method | Argon | Prismatic | 320 | 600 | 0.1024 | 0.03 | 0.08 | 26.99955 | 38.5 | 97.38617 | SLM 280HL | https://doi.org/10.1016/j.cie.2019.106194
1259 | AlSi10Mg | Archimedes method | Argon | Prismatic | 360 | 750 | 0.0914 | 0.03 | 0.08 | 26.99955 | 38.5 | 98.17003 | SLM 280HL | https://doi.org/10.1016/j.cie.2019.106194
1260 | AlSi10Mg | Archimedes method | Argon | Prismatic | 320 | 750 | 0.0807 | 0.03 | 0.08 | 26.99955 | 38.5 | 97.7781 | SLM 280HL | https://doi.org/10.1016/j.cie.2019.106194
1261 | AlSi10Mg | Archimedes method | Argon | Prismatic | 360 | 600 | 0.111 | 0.03 | 0.08 | 26.99955 | 38.5 | 96.88473 | SLM 280HL | https://doi.org/10.1016/j.cie.2019.106194
1262 | AlSi10Mg | Archimedes method | Argon | Prismatic | 400 | 900 | 0.0815 | 0.03 | 0.08 | 26.99955 | 38.5 | 97.58213 | SLM 280HL | https://doi.org/10.1016/j.cie.2019.106194
1263 | AlSi10Mg | Archimedes method | Argon | Prismatic | 400 | 750 | 0.0977 | 0.03 | 0.08 | 26.99955 | 38.5 | 97.62824 | SLM 280HL | https://doi.org/10.1016/j.cie.2019.106194
1264 | AlSi10Mg | Archimedes method | Argon | Prismatic | 320 | 600 | 0.0955 | 0.03 | 0.08 | 26.99955 | 38.5 | 98.00865 | SLM 280HL | https://doi.org/10.1016/j.cie.2019.106194
1265 | AlSi10Mg | Archimedes method | Argon | Prismatic | 360 | 750 | 0.0849 | 0.03 | 0.08 | 26.99955 | 38.5 | 97.34582 | SLM 280HL | https://doi.org/10.1016/j.cie.2019.106194
1266 | AlSi10Mg | Archimedes method | Argon | Prismatic | 400 | 600 | 0.1164 | 0.03 | 0.08 | 26.99955 | 38.5 | 95.58213 | SLM 280HL | https://doi.org/10.1016/j.cie.2019.106194
1267 | AlSi10Mg | Archimedes method | Argon | Prismatic | 360 | 600 | 0.1036 | 0.03 | 0.08 | 26.99955 | 38.5 | 97.89914 | SLM 280HL | https://doi.org/10.1016/j.cie.2019.106194
1268 | AlSi10Mg | Archimedes method | Argon | Prismatic | 400 | 750 | 0.0907 | 0.03 | 0.08 | 26.99955 | 38.5 | 96.94236 | SLM 280HL | https://doi.org/10.1016/j.cie.2019.106194
1269 | AlSi10Mg | Archimedes method | Argon | Prismatic | 320 | 600 | 0.0887 | 0.03 | 0.08 | 26.99955 | 38.5 | 98.02017 | SLM 280HL | https://doi.org/10.1016/j.cie.2019.106194
1270 | AlSi10Mg | Archimedes method | Argon | Prismatic | 400 | 600 | 0.1086 | 0.03 | 0.08 | 26.99955 | 38.5 | 97.91066 | SLM 280HL | https://doi.org/10.1016/j.cie.2019.106194
1271 | AlSi10Mg | Archimedes method | Argon | Prismatic | 360 | 600 | 0.0962 | 0.03 | 0.08 | 26.99955 | 38.5 | 97.2536 | SLM 280HL | https://doi.org/10.1016/j.cie.2019.106194
1272 | AlSi10Mg | Archimedes method | Argon | Prismatic | 400 | 600 | 0.1009 | 0.03 | 0.08 | 26.99955 | 38.5 | 98.12392 | SLM 280HL | https://doi.org/10.1016/j.cie.2019.106194
1273 | AlSi10Mg | Archimedes method | Argon | Prismatic | 260 | 1400 | 0.08 | 0.03 | 0.075 | 5.99993088 | 34 | 98.92 | Dimetal-300 | https://doi.org/10.1016/j.optlastec.2023.109316
1274 | AlSi10Mg | Archimedes method | Argon | Prismatic | 300 | 1400 | 0.08 | 0.03 | 0.075 | 5.99993088 | 34 | 99.43 | Dimetal-300 | https://doi.org/10.1016/j.optlastec.2023.109316
1275 | AlSi10Mg | Archimedes method | Argon | Prismatic | 340 | 1400 | 0.08 | 0.03 | 0.075 | 5.99993088 | 34 | 99.6 | Dimetal-300 | https://doi.org/10.1016/j.optlastec.2023.109316
1276 | AlSi10Mg | Archimedes method | Argon | Prismatic | 260 | 1400 | 0.08 | 0.03 | 0.075 | 5.99993088 | 34 | 99.64 | Dimetal-300 | https://doi.org/10.1016/j.optlastec.2023.109316
1277 | AlSi10Mg | Archimedes method | Argon | Prismatic | 300 | 1400 | 0.08 | 0.03 | 0.075 | 5.99993088 | 34 | 99.78 | Dimetal-300 | https://doi.org/10.1016/j.optlastec.2023.109316
1278 | AlSi10Mg | Archimedes method | Argon | Prismatic | 340 | 1400 | 0.08 | 0.03 | 0.075 | 5.99993088 | 34 | 99.94 | Dimetal-300 | https://doi.org/10.1016/j.optlastec.2023.109316
1279 | AlSi10Mg | Archimedes method | NI | Prismatic | 200 | 800 | 0.1 | 0.02 | 0.08 | 8.999457 | 28 | 94.38202 | SLM 280HL | https://doi.org/10.1016/j.matpr.2022.12.222
1280 | AlSi10Mg | Archimedes method | NI | Prismatic | 200 | 1000 | 0.15 | 0.04 | 0.08 | 8.999457 | 28 | 95.13109 | SLM 280HL | https://doi.org/10.1016/j.matpr.2022.12.222
1281 | AlSi10Mg | Archimedes method | NI | Prismatic | 200 | 1200 | 0.2 | 0.06 | 0.08 | 8.999457 | 28 | 92.50936 | SLM 280HL | https://doi.org/10.1016/j.matpr.2022.12.222
1282 | AlSi10Mg | Archimedes method | NI | Prismatic | 250 | 800 | 0.15 | 0.06 | 0.08 | 8.999457 | 28 | 95.88015 | SLM 280HL | https://doi.org/10.1016/j.matpr.2022.12.222
1283 | AlSi10Mg | Archimedes method | NI | Prismatic | 250 | 1000 | 0.2 | 0.02 | 0.08 | 8.999457 | 28 | 98.12734 | SLM 280HL | https://doi.org/10.1016/j.matpr.2022.12.222
1284 | AlSi10Mg | Archimedes method | NI | Prismatic | 250 | 1200 | 0.1 | 0.04 | 0.08 | 8.999457 | 28 | 97.37828 | SLM 280HL | https://doi.org/10.1016/j.matpr.2022.12.222
1285 | AlSi10Mg | Archimedes method | NI | Prismatic | 300 | 800 | 0.2 | 0.04 | 0.08 | 8.999457 | 28 | 97.00375 | SLM 280HL | https://doi.org/10.1016/j.matpr.2022.12.222
1286 | AlSi10Mg | Archimedes method | NI | Prismatic | 300 | 1000 | 0.1 | 0.06 | 0.08 | 8.999457 | 28 | 96.62921 | SLM 280HL | https://doi.org/10.1016/j.matpr.2022.12.222
1287 | AlSi10Mg | Archimedes method | NI | Prismatic | 300 | 1200 | 0.15 | 0.02 | 0.08 | 8.999457 | 28 | 97.75281 | SLM 280HL | https://doi.org/10.1016/j.matpr.2022.12.222
1288 | 18Ni300 | Image analysis | NI | Cylindrical | 200 | 200 | 0.12 | 0.05 | 0.075 | 4.999678 | 39.8 | 99.04255 | Renishaw AM125 | https://doi.org/10.3390/ma13194268
1289 | 18Ni300 | Image analysis | NI | Cylindrical | 200 | 270 | 0.09 | 0.05 | 0.075 | 4.999678 | 39.8 | 94.60106 | Renishaw AM125 | https://doi.org/10.3390/ma13194268
1290 | 18Ni300 | Image analysis | NI | Cylindrical | 200 | 480 | 0.09 | 0.03 | 0.075 | 4.999678 | 39.8 | 96.70213 | Renishaw AM125 | https://doi.org/10.3390/ma13194268
1291 | 18Ni300 | Image analysis | NI | Cylindrical | 200 | 340 | 0.12 | 0.03 | 0.075 | 4.999678 | 39.8 | 99.30851 | Renishaw AM125 | https://doi.org/10.3390/ma13194268
1292 | 18Ni300 | Image analysis | NI | Cylindrical | 200 | 300 | 0.08 | 0.05 | 0.075 | 4.999678 | 39.8 | 97.89894 | Renishaw AM125 | https://doi.org/10.3390/ma13194268
1293 | 18Ni300 | Image analysis | Nitrogen | Prismatic | 250 | 1302 | 0.12 | 0.03 | 0.07 | 24.99893 | 29.5 | 97.36004 | EP-M250 | https://doi.org/10.1016/j.optlastec.2019.105725
1294 | 18Ni300 | Image analysis | Nitrogen | Prismatic | 275 | 1432 | 0.12 | 0.03 | 0.07 | 24.99893 | 29.5 | 96.57745 | EP-M250 | https://doi.org/10.1016/j.optlastec.2019.105725
1295 | 18Ni300 | Image analysis | Nitrogen | Prismatic | 300 | 1563 | 0.12 | 0.03 | 0.07 | 24.99893 | 29.5 | 96.06658 | EP-M250 | https://doi.org/10.1016/j.optlastec.2019.105725
1296 | 18Ni300 | Image analysis | Nitrogen | Prismatic | 325 | 1693 | 0.12 | 0.03 | 0.07 | 24.99893 | 29.5 | 95.71874 | EP-M250 | https://doi.org/10.1016/j.optlastec.2019.105725
1297 | 18Ni300 | Image analysis | Nitrogen | Prismatic | 350 | 1823 | 0.12 | 0.03 | 0.07 | 24.99893 | 29.5 | 89.71874 | EP-M250 | https://doi.org/10.1016/j.optlastec.2019.105725
1298 | 18Ni300 | Image analysis | Nitrogen | Prismatic | 250 | 1042 | 0.12 | 0.03 | 0.07 | 24.99893 | 29.5 | 99.14537 | EP-M250 | https://doi.org/10.1016/j.optlastec.2019.105725
1299 | 18Ni300 | Image analysis | Nitrogen | Prismatic | 275 | 1146 | 0.12 | 0.03 | 0.07 | 24.99893 | 29.5 | 99.08016 | EP-M250 | https://doi.org/10.1016/j.optlastec.2019.105725
1300 | 18Ni300 | Image analysis | Nitrogen | Prismatic | 300 | 1250 | 0.12 | 0.03 | 0.07 | 24.99893 | 29.5 | 96.67798 | EP-M250 | https://doi.org/10.1016/j.optlastec.2019.105725
1301 | 18Ni300 | Image analysis | Nitrogen | Prismatic | 325 | 1354 | 0.12 | 0.03 | 0.07 | 24.99893 | 29.5 | 98.89538 | EP-M250 | https://doi.org/10.1016/j.optlastec.2019.105725
1302 | 18Ni300 | Image analysis | Nitrogen | Prismatic | 350 | 1458 | 0.12 | 0.03 | 0.07 | 24.99893 | 29.5 | 96.30841 | EP-M250 | https://doi.org/10.1016/j.optlastec.2019.105725
1303 | 18Ni300 | Image analysis | Nitrogen | Prismatic | 250 | 868 | 0.12 | 0.03 | 0.07 | 24.99893 | 29.5 | 98.89808 | EP-M250 | https://doi.org/10.1016/j.optlastec.2019.105725
1304 | 18Ni300 | Image analysis | Nitrogen | Prismatic | 275 | 955 | 0.12 | 0.03 | 0.07 | 24.99893 | 29.5 | 99.57201 | EP-M250 | https://doi.org/10.1016/j.optlastec.2019.105725
1305 | 18Ni300 | Image analysis | Nitrogen | Prismatic | 300 | 1042 | 0.12 | 0.03 | 0.07 | 24.99893 | 29.5 | 99.81113 | EP-M250 | https://doi.org/10.1016/j.optlastec.2019.105725
1306 | 18Ni300 | Image analysis | Nitrogen | Prismatic | 325 | 1128 | 0.12 | 0.03 | 0.07 | 24.99893 | 29.5 | 99.322 | EP-M250 | https://doi.org/10.1016/j.optlastec.2019.105725
1307 | 18Ni300 | Image analysis | Nitrogen | Prismatic | 350 | 1215 | 0.12 | 0.03 | 0.07 | 24.99893 | 29.5 | 98.41982 | EP-M250 | https://doi.org/10.1016/j.optlastec.2019.105725
1308 | 18Ni300 | Image analysis | Nitrogen | Prismatic | 250 | 744 | 0.12 | 0.03 | 0.07 | 24.99893 | 29.5 | 99.54212 | EP-M250 | https://doi.org/10.1016/j.optlastec.2019.105725
1309 | 18Ni300 | Image analysis | Nitrogen | Prismatic | 275 | 818 | 0.12 | 0.03 | 0.07 | 24.99893 | 29.5 | 99.96601 | EP-M250 | https://doi.org/10.1016/j.optlastec.2019.105725
1310 | 18Ni300 | Image analysis | Nitrogen | Prismatic | 300 | 893 | 0.12 | 0.03 | 0.07 | 24.99893 | 29.5 | 99.80299 | EP-M250 | https://doi.org/10.1016/j.optlastec.2019.105725
1311 | 18Ni300 | Image analysis | Nitrogen | Prismatic | 325 | 967 | 0.12 | 0.03 | 0.07 | 24.99893 | 29.5 | 99.71603 | EP-M250 | https://doi.org/10.1016/j.optlastec.2019.105725
1312 | 18Ni300 | Image analysis | Nitrogen | Prismatic | 350 | 1042 | 0.12 | 0.03 | 0.07 | 24.99893 | 29.5 | 99.12906 | EP-M250 | https://doi.org/10.1016/j.optlastec.2019.105725
1313 | 18Ni300 | Image analysis | Nitrogen | Prismatic | 250 | 651 | 0.12 | 0.03 | 0.07 | 24.99893 | 29.5 | 99.947 | EP-M250 | https://doi.org/10.1016/j.optlastec.2019.105725
1314 | 18Ni300 | Image analysis | Nitrogen | Prismatic | 275 | 716 | 0.12 | 0.03 | 0.07 | 24.99893 | 29.5 | 99.92526 | EP-M250 | https://doi.org/10.1016/j.optlastec.2019.105725
1315 | 18Ni300 | Image analysis | Nitrogen | Prismatic | 300 | 781 | 0.12 | 0.03 | 0.07 | 24.99893 | 29.5 | 99.88178 | EP-M250 | https://doi.org/10.1016/j.optlastec.2019.105725
1316 | 18Ni300 | Image analysis | Nitrogen | Prismatic | 325 | 846 | 0.12 | 0.03 | 0.07 | 24.99893 | 29.5 | 99.62091 | EP-M250 | https://doi.org/10.1016/j.optlastec.2019.105725
1317 | 18Ni300 | Image analysis | Nitrogen | Prismatic | 350 | 911 | 0.12 | 0.03 | 0.07 | 24.99893 | 29.5 | 99.74047 | EP-M250 | https://doi.org/10.1016/j.optlastec.2019.105725
1318 | 18Ni300 | Image analysis | Nitrogen | Prismatic | 160 | 650 | 0.1 | 0.03 | 0.05 | 19.99886 | 34 | 99.473 | M2 Laser Cusing | https://doi.org/10.1016/j.optlastec.2022.108914
1319 | 18Ni300 | Image analysis | Nitrogen | Prismatic | 170 | 784 | 0.095 | 0.03 | 0.05 | 19.99886 | 34 | 99.142 | M2 Laser Cusing | https://doi.org/10.1016/j.optlastec.2022.108914
1320 | 18Ni300 | Image analysis | Nitrogen | Prismatic | 170 | 700 | 0.095 | 0.03 | 0.05 | 19.99886 | 34 | 99.079 | M2 Laser Cusing | https://doi.org/10.1016/j.optlastec.2022.108914
1321 | 18Ni300 | Image analysis | Nitrogen | Prismatic | 170 | 700 | 0.095 | 0.03 | 0.05 | 19.99886 | 34 | 99.46 | M2 Laser Cusing | https://doi.org/10.1016/j.optlastec.2022.108914
1322 | 18Ni300 | Image analysis | Nitrogen | Prismatic | 170 | 700 | 0.095 | 0.03 | 0.05 | 19.99886 | 34 | 99.08 | M2 Laser Cusing | https://doi.org/10.1016/j.optlastec.2022.108914
1323 | 18Ni300 | Image analysis | Nitrogen | Prismatic | 170 | 700 | 0.095 | 0.03 | 0.05 | 19.99886 | 34 | 99.55 | M2 Laser Cusing | https://doi.org/10.1016/j.optlastec.2022.108914
1324 | 18Ni300 | Image analysis | Nitrogen | Prismatic | 160 | 750 | 0.09 | 0.03 | 0.05 | 19.99886 | 34 | 99.98 | M2 Laser Cusing | https://doi.org/10.1016/j.optlastec.2022.108914
1325 | 18Ni300 | Image analysis | Nitrogen | Prismatic | 180 | 750 | 0.09 | 0.03 | 0.05 | 19.99886 | 34 | 99.99 | M2 Laser Cusing | https://doi.org/10.1016/j.optlastec.2022.108914
1326 | 18Ni300 | Image analysis | Nitrogen | Prismatic | 180 | 650 | 0.1 | 0.03 | 0.05 | 19.99886 | 34 | 98.559 | M2 Laser Cusing | https://doi.org/10.1016/j.optlastec.2022.108914
1327 | 18Ni300 | Image analysis | Nitrogen | Prismatic | 186.82 | 700 | 0.095 | 0.03 | 0.05 | 19.99886 | 34 | 99.481 | M2 Laser Cusing | https://doi.org/10.1016/j.optlastec.2022.108914
1328 | 18Ni300 | Image analysis | Nitrogen | Prismatic | 170 | 700 | 0.0866 | 0.03 | 0.05 | 19.99886 | 34 | 99.64 | M2 Laser Cusing | https://doi.org/10.1016/j.optlastec.2022.108914
1329 | 18Ni300 | Image analysis | Nitrogen | Prismatic | 170 | 616 | 0.095 | 0.03 | 0.05 | 19.99886 | 34 | 98.696 | M2 Laser Cusing | https://doi.org/10.1016/j.optlastec.2022.108914
1330 | 18Ni300 | Image analysis | Nitrogen | Prismatic | 170 | 700 | 0.095 | 0.03 | 0.05 | 19.99886 | 34 | 99.016 | M2 Laser Cusing | https://doi.org/10.1016/j.optlastec.2022.108914
1331 | 18Ni300 | Image analysis | Nitrogen | Prismatic | 180 | 650 | 0.09 | 0.03 | 0.05 | 19.99886 | 34 | 99.1 | M2 Laser Cusing | https://doi.org/10.1016/j.optlastec.2022.108914
1332 | 18Ni300 | Image analysis | Nitrogen | Prismatic | 160 | 750 | 0.1 | 0.03 | 0.05 | 19.99886 | 34 | 99.89 | M2 Laser Cusing | https://doi.org/10.1016/j.optlastec.2022.108914
1333 | 18Ni300 | Image analysis | Nitrogen | Prismatic | 153.18 | 700 | 0.095 | 0.03 | 0.05 | 19.99886 | 34 | 99.99 | M2 Laser Cusing | https://doi.org/10.1016/j.optlastec.2022.108914
1334 | 18Ni300 | Image analysis | Nitrogen | Prismatic | 180 | 750 | 0.1 | 0.03 | 0.05 | 19.99886 | 34 | 97.89 | M2 Laser Cusing | https://doi.org/10.1016/j.optlastec.2022.108914
1335 | 18Ni300 | Image analysis | Nitrogen | Prismatic | 160 | 650 | 0.09 | 0.03 | 0.05 | 19.99886 | 34 | 98.18 | M2 Laser Cusing | https://doi.org/10.1016/j.optlastec.2022.108914
1336 | 18Ni300 | Image analysis | Nitrogen | Prismatic | 170 | 700 | 0.1034 | 0.03 | 0.05 | 19.99886 | 34 | 98.91 | M2 Laser Cusing | https://doi.org/10.1016/j.optlastec.2022.108914
1337 | 18Ni300 | Image analysis | Nitrogen | Prismatic | 170 | 700 | 0.095 | 0.03 | 0.05 | 19.99886 | 34 | 99.254 | M2 Laser Cusing | https://doi.org/10.1016/j.optlastec.2022.108914
1338 | 18Ni300 | Archimedes method | Nitrogen | Prismatic | 80 | 200 | 0.105 | 0.03 | 0.11 | 22 | 34 | 95.27 | M2 Laser Cusing | https://doi.org/10.1016/j.optlastec.2022.108914
1339 | 18Ni300 | Archimedes method | Nitrogen | Prismatic | 100 | 300 | 0.105 | 0.03 | 0.11 | 22 | 34 | 91.59 | M2 Laser Cusing | https://doi.org/10.1016/j.optlastec.2022.108914
1340 | 18Ni300 | Archimedes method | Nitrogen | Prismatic | 120 | 300 | 0.105 | 0.03 | 0.11 | 22 | 34 | 93.69 | M2 Laser Cusing | https://doi.org/10.1016/j.optlastec.2022.108914
1341 | 18Ni300 | Archimedes method | Nitrogen | Prismatic | 120 | 400 | 0.105 | 0.03 | 0.11 | 22 | 34 | 96.68 | M2 Laser Cusing | https://doi.org/10.1016/j.optlastec.2022.108914
1342 | 18Ni300 | Archimedes method | Nitrogen | Prismatic | 140 | 400 | 0.105 | 0.03 | 0.11 | 22 | 34 | 96.21 | M2 Laser Cusing | https://doi.org/10.1016/j.optlastec.2022.108914
1343 | 18Ni300 | Archimedes method | Nitrogen | Prismatic | 140 | 500 | 0.105 | 0.03 | 0.11 | 22 | 34 | 96.56 | M2 Laser Cusing | https://doi.org/10.1016/j.optlastec.2022.108914
1344 | 18Ni300 | Archimedes method | Nitrogen | Prismatic | 160 | 400 | 0.105 | 0.03 | 0.11 | 22 | 34 | 95.9 | M2 Laser Cusing | https://doi.org/10.1016/j.optlastec.2022.108914
1345 | 18Ni300 | Archimedes method | Nitrogen | Prismatic | 160 | 500 | 0.105 | 0.03 | 0.11 | 22 | 34 | 96.68 | M2 Laser Cusing | https://doi.org/10.1016/j.optlastec.2022.108914
1346 | 18Ni300 | Archimedes method | Nitrogen | Prismatic | 180 | 400 | 0.105 | 0.03 | 0.11 | 22 | 34 | 96.6 | M2 Laser Cusing | https://doi.org/10.1016/j.optlastec.2022.108914
1347 | 18Ni300 | Archimedes method | Nitrogen | Prismatic | 180 | 500 | 0.105 | 0.03 | 0.11 | 22 | 34 | 98.45 | M2 Laser Cusing | https://doi.org/10.1016/j.optlastec.2022.108914
1348 | 18Ni300 | Archimedes method | Nitrogen | Prismatic | 180 | 600 | 0.105 | 0.03 | 0.11 | 22 | 34 | 99.61 | M2 Laser Cusing | https://doi.org/10.1016/j.optlastec.2022.108914
1349 | 18Ni300 | Archimedes method | Nitrogen | Prismatic | 80 | 200 | 0.105 | 0.045 | 0.11 | 22 | 34 | 89.19 | M2 Laser Cusing | https://doi.org/10.1016/j.optlastec.2022.108914
1350 | 18Ni300 | Archimedes method | Nitrogen | Prismatic | 100 | 300 | 0.105 | 0.045 | 0.11 | 22 | 34 | 89.93 | M2 Laser Cusing | https://doi.org/10.1016/j.optlastec.2022.108914
1351 | 18Ni300 | Archimedes method | Nitrogen | Prismatic | 120 | 300 | 0.105 | 0.045 | 0.11 | 22 | 34 | 88.39 | M2 Laser Cusing | https://doi.org/10.1016/j.optlastec.2022.108914
1352 | 18Ni300 | Archimedes method | Nitrogen | Prismatic | 120 | 400 | 0.105 | 0.045 | 0.11 | 22 | 34 | 90.88 | M2 Laser Cusing | https://doi.org/10.1016/j.optlastec.2022.108914
1353 | 18Ni300 | Archimedes method | Nitrogen | Prismatic | 140 | 400 | 0.105 | 0.045 | 0.11 | 22 | 34 | 90.59 | M2 Laser Cusing | https://doi.org/10.1016/j.optlastec.2022.108914
1354 | 18Ni300 | Archimedes method | Nitrogen | Prismatic | 140 | 500 | 0.105 | 0.045 | 0.11 | 22 | 34 | 96.93 | M2 Laser Cusing | https://doi.org/10.1016/j.optlastec.2022.108914
1355 | 18Ni300 | Archimedes method | Nitrogen | Prismatic | 160 | 400 | 0.105 | 0.045 | 0.11 | 22 | 34 | 95.24 | M2 Laser Cusing | https://doi.org/10.1016/j.optlastec.2022.108914
1356 | 18Ni300 | Archimedes method | Nitrogen | Prismatic | 160 | 500 | 0.105 | 0.045 | 0.11 | 22 | 34 | 95.31 | M2 Laser Cusing | https://doi.org/10.1016/j.optlastec.2022.108914
1357 | 18Ni300 | Archimedes method | Nitrogen | Prismatic | 180 | 400 | 0.105 | 0.045 | 0.11 | 22 | 34 | 93.18 | M2 Laser Cusing | https://doi.org/10.1016/j.optlastec.2022.108914
1358 | 18Ni300 | Archimedes method | Nitrogen | Prismatic | 180 | 500 | 0.105 | 0.045 | 0.11 | 22 | 34 | 98.48 | M2 Laser Cusing | https://doi.org/10.1016/j.optlastec.2022.108914
1359 | 18Ni300 | Archimedes method | Nitrogen | Prismatic | 180 | 600 | 0.105 | 0.045 | 0.11 | 22 | 34 | 99.35 | M2 Laser Cusing | https://doi.org/10.1016/j.optlastec.2022.108914
1360 | 18Ni300 | Archimedes method | Nitrogen | Prismatic | 250 | 800 | 0.07 | 0.05 | 0.05 | 19.9976 | 42.22 | 99.37 | HBD-280 | https://doi.org/10.3390/met9101042
1361 | 18Ni300 | Archimedes method | Nitrogen | Prismatic | 350 | 800 | 0.07 | 0.05 | 0.05 | 19.9976 | 42.22 | 98.58 | HBD-280 | https://doi.org/10.3390/met9101042
1362 | 18Ni300 | Archimedes method | Nitrogen | Prismatic | 250 | 1200 | 0.07 | 0.05 | 0.05 | 19.9976 | 42.22 | 98.63 | HBD-280 | https://doi.org/10.3390/met9101042
1363 | 18Ni300 | Archimedes method | Nitrogen | Prismatic | 350 | 1200 | 0.07 | 0.05 | 0.05 | 19.9976 | 42.22 | 98.68 | HBD-280 | https://doi.org/10.3390/met9101042
1364 | 18Ni300 | Archimedes method | Nitrogen | Prismatic | 250 | 800 | 0.13 | 0.05 | 0.05 | 19.9976 | 42.22 | 98.26 | HBD-280 | https://doi.org/10.3390/met9101042
1365 | 18Ni300 | Archimedes method | Nitrogen | Prismatic | 350 | 800 | 0.13 | 0.05 | 0.05 | 19.9976 | 42.22 | 98.79 | HBD-280 | https://doi.org/10.3390/met9101042
1366 | 18Ni300 | Archimedes method | Nitrogen | Prismatic | 250 | 1200 | 0.13 | 0.05 | 0.05 | 19.9976 | 42.22 | 96.9 | HBD-280 | https://doi.org/10.3390/met9101042
1367 | 18Ni300 | Archimedes method | Nitrogen | Prismatic | 350 | 1200 | 0.13 | 0.05 | 0.05 | 19.9976 | 42.22 | 98.2 | HBD-280 | https://doi.org/10.3390/met9101042
1368 | 18Ni300 | Archimedes method | Nitrogen | Prismatic | 215.91 | 1000 | 0.1 | 0.05 | 0.05 | 19.9976 | 42.22 | 98.2 | HBD-280 | https://doi.org/10.3390/met9101042
1369 | 18Ni300 | Archimedes method | Nitrogen | Prismatic | 384.09 | 1000 | 0.1 | 0.05 | 0.05 | 19.9976 | 42.22 | 98.83 | HBD-280 | https://doi.org/10.3390/met9101042
1370 | 18Ni300 | Archimedes method | Nitrogen | Prismatic | 300 | 663.64 | 0.1 | 0.05 | 0.05 | 19.9976 | 42.22 | 99.21 | HBD-280 | https://doi.org/10.3390/met9101042
1371 | 18Ni300 | Archimedes method | Nitrogen | Prismatic | 300 | 1336.36 | 0.1 | 0.05 | 0.05 | 19.9976 | 42.22 | 98.25 | HBD-280 | https://doi.org/10.3390/met9101042
1372 | 18Ni300 | Archimedes method | Nitrogen | Prismatic | 300 | 1000 | 0.05 | 0.05 | 0.05 | 19.9976 | 42.22 | 99.09 | HBD-280 | https://doi.org/10.3390/met9101042
1373 | 18Ni300 | Archimedes method | Nitrogen | Prismatic | 300 | 1000 | 0.15 | 0.05 | 0.05 | 19.9976 | 42.22 | 97.81 | HBD-280 | https://doi.org/10.3390/met9101042
1374 | 18Ni300 | Archimedes method | Nitrogen | Prismatic | 300 | 1000 | 0.1 | 0.05 | 0.05 | 19.9976 | 42.22 | 99.22 | HBD-280 | https://doi.org/10.3390/met9101042
1375 | 18Ni300 | Archimedes method | Nitrogen | Prismatic | 300 | 1000 | 0.1 | 0.05 | 0.05 | 19.9976 | 42.22 | 99.14 | HBD-280 | https://doi.org/10.3390/met9101042
1376 | 18Ni300 | Archimedes method | Nitrogen | Prismatic | 300 | 1000 | 0.1 | 0.05 | 0.05 | 19.9976 | 42.22 | 99.26 | HBD-280 | https://doi.org/10.3390/met9101042
1377 | 18Ni300 | Archimedes method | Nitrogen | Prismatic | 300 | 1000 | 0.1 | 0.05 | 0.05 | 19.9976 | 42.22 | 99.26 | HBD-280 | https://doi.org/10.3390/met9101042
1378 | 18Ni300 | Archimedes method | Nitrogen | Prismatic | 300 | 1000 | 0.1 | 0.05 | 0.05 | 19.9976 | 42.22 | 99.33 | HBD-280 | https://doi.org/10.3390/met9101042
1379 | 18Ni300 | Archimedes method | Nitrogen | Prismatic | 300 | 1000 | 0.1 | 0.05 | 0.05 | 19.9976 | 42.22 | 99.28 | HBD-280 | https://doi.org/10.3390/met9101042
1380 | 18Ni300 | Image analysis | Argon | Prismatic | 250 | 520 | 0.12 | 0.05 | 0.07 | 14.99232 | 44.5 | 99.91 | SLM-125HL | https://doi.org/10.1016/j.msea.2021.142334
1381 | 18Ni300 | Image analysis | Argon | Prismatic | 250 | 620 | 0.12 | 0.05 | 0.07 | 14.99232 | 44.5 | 99.89 | SLM-125HL | https://doi.org/10.1016/j.msea.2021.142334
1382 | 18Ni300 | Image analysis | Argon | Prismatic | 250 | 720 | 0.12 | 0.05 | 0.07 | 14.99232 | 44.5 | 99.98 | SLM-125HL | https://doi.org/10.1016/j.msea.2021.142334
1383 | 18Ni300 | Image analysis | Argon | Prismatic | 250 | 820 | 0.12 | 0.05 | 0.07 | 14.99232 | 44.5 | 99.86 | SLM-125HL | https://doi.org/10.1016/j.msea.2021.142334
1384 | 18Ni300 | Image analysis | Argon | Prismatic | 250 | 920 | 0.12 | 0.05 | 0.07 | 14.99232 | 44.5 | 99.74 | SLM-125HL | https://doi.org/10.1016/j.msea.2021.142334
1385 | 18Ni300 | Image analysis | Argon | Prismatic | 300 | 520 | 0.12 | 0.05 | 0.07 | 14.99232 | 44.5 | 99.76 | SLM-125HL | https://doi.org/10.1016/j.msea.2021.142334
1386 | 18Ni300 | Image analysis | Argon | Prismatic | 300 | 620 | 0.12 | 0.05 | 0.07 | 14.99232 | 44.5 | 99.92 | SLM-125HL | https://doi.org/10.1016/j.msea.2021.142334
1387 | 18Ni300 | Image analysis | Argon | Prismatic | 300 | 720 | 0.12 | 0.05 | 0.07 | 14.99232 | 44.5 | 99.89 | SLM-125HL | https://doi.org/10.1016/j.msea.2021.142334
1388 | 18Ni300 | Image analysis | Argon | Prismatic | 300 | 820 | 0.12 | 0.05 | 0.07 | 14.99232 | 44.5 | 99.93 | SLM-125HL | https://doi.org/10.1016/j.msea.2021.142334
1389 | 18Ni300 | Image analysis | Argon | Prismatic | 300 | 920 | 0.12 | 0.05 | 0.07 | 14.99232 | 44.5 | 99.94 | SLM-125HL | https://doi.org/10.1016/j.msea.2021.142334
1390 | 18Ni300 | Image analysis | Argon | Prismatic | 350 | 520 | 0.12 | 0.05 | 0.07 | 14.99232 | 44.5 | 99.63 | SLM-125HL | https://doi.org/10.1016/j.msea.2021.142334
1391 | 18Ni300 | Image analysis | Argon | Prismatic | 350 | 620 | 0.12 | 0.05 | 0.07 | 14.99232 | 44.5 | 99.92 | SLM-125HL | https://doi.org/10.1016/j.msea.2021.142334
1392 | 18Ni300 | Image analysis | Argon | Prismatic | 350 | 720 | 0.12 | 0.05 | 0.07 | 14.99232 | 44.5 | 99.97 | SLM-125HL | https://doi.org/10.1016/j.msea.2021.142334
1393 | 18Ni300 | Image analysis | Argon | Prismatic | 350 | 820 | 0.12 | 0.05 | 0.07 | 14.99232 | 44.5 | 99.99 | SLM-125HL | https://doi.org/10.1016/j.msea.2021.142334
1394 | 18Ni300 | Image analysis | Argon | Prismatic | 350 | 920 | 0.12 | 0.05 | 0.07 | 14.99232 | 44.5 | 99.99 | SLM-125HL | https://doi.org/10.1016/j.msea.2021.142334
1395 | 18Ni300 | Archimedes method | Nitrogen | Prismatic | 200 | 750 | 0.13 | 0.04 | 0.07 | 29.99934 | 29.11 | 98.95197 | EP-M250 | https://doi.org/10.1016/j.msea.2021.141740
1396 | 18Ni300 | Archimedes method | Nitrogen | Prismatic | 175 | 650 | 0.12 | 0.04 | 0.07 | 29.99934 | 29.11 | 98.16009 | EP-M250 | https://doi.org/10.1016/j.msea.2021.141740
1397 | 18Ni300 | Archimedes method | Nitrogen | Prismatic | 200 | 550 | 0.13 | 0.04 | 0.07 | 29.99934 | 29.11 | 98.30096 | EP-M250 | https://doi.org/10.1016/j.msea.2021.141740
1398 | 18Ni300 | Archimedes method | Nitrogen | Prismatic | 200 | 750 | 0.13 | 0.04 | 0.07 | 29.99934 | 29.11 | 98.30736 | EP-M250 | https://doi.org/10.1016/j.msea.2021.141740
1399 | 18Ni300 | Archimedes method | Nitrogen | Prismatic | 175 | 650 | 0.12 | 0.04 | 0.07 | 29.99934 | 29.11 | 98.89007 | EP-M250 | https://doi.org/10.1016/j.msea.2021.141740
1400 | 18Ni300 | Archimedes method | Nitrogen | Prismatic | 225 | 850 | 0.12 | 0.04 | 0.07 | 29.99934 | 29.11 | 99.02882 | EP-M250 | https://doi.org/10.1016/j.msea.2021.141740
1401 | 18Ni300 | Archimedes method | Nitrogen | Prismatic | 175 | 650 | 0.14 | 0.04 | 0.07 | 29.99934 | 29.11 | 99.22305 | EP-M250 | https://doi.org/10.1016/j.msea.2021.141740
1402 | 18Ni300 | Archimedes method | Nitrogen | Prismatic | 200 | 950 | 0.13 | 0.04 | 0.07 | 29.99934 | 29.11 | 98.31163 | EP-M250 | https://doi.org/10.1016/j.msea.2021.141740
1403 | 18Ni300 | Archimedes method | Nitrogen | Prismatic | 175 | 850 | 0.14 | 0.04 | 0.07 | 29.99934 | 29.11 | 98.97972 | EP-M250 | https://doi.org/10.1016/j.msea.2021.141740
1404 | 18Ni300 | Archimedes method | Nitrogen | Prismatic | 200 | 750 | 0.13 | 0.04 | 0.07 | 29.99934 | 29.11 | 98.72999 | EP-M250 | https://doi.org/10.1016/j.msea.2021.141740
1405 | 18Ni300 | Archimedes method | Nitrogen | Prismatic | 225 | 850 | 0.14 | 0.04 | 0.07 | 29.99934 | 29.11 | 98.89861 | EP-M250 | https://doi.org/10.1016/j.msea.2021.141740
1406 | 18Ni300 | Archimedes method | Nitrogen | Prismatic | 225 | 650 | 0.12 | 0.04 | 0.07 | 29.99934 | 29.11 | 99.1889 | EP-M250 | https://doi.org/10.1016/j.msea.2021.141740
1407 | 18Ni300 | Archimedes method | Nitrogen | Prismatic | 225 | 650 | 0.12 | 0.04 | 0.07 | 29.99934 | 29.11 | 99.49413 | EP-M250 | https://doi.org/10.1016/j.msea.2021.141740
1408 | 18Ni300 | Archimedes method | Nitrogen | Prismatic | 200 | 750 | 0.13 | 0.04 | 0.07 | 29.99934 | 29.11 | 99.09925 | EP-M250 | https://doi.org/10.1016/j.msea.2021.141740
1409 | 18Ni300 | Archimedes method | Nitrogen | Prismatic | 225 | 650 | 0.14 | 0.04 | 0.07 | 29.99934 | 29.11 | 99.29989 | EP-M250 | https://doi.org/10.1016/j.msea.2021.141740
1410 | 18Ni300 | Archimedes method | Nitrogen | Prismatic | 175 | 850 | 0.14 | 0.04 | 0.07 | 29.99934 | 29.11 | 99.12487 | EP-M250 | https://doi.org/10.1016/j.matchar.2021.111648
1411 | 18Ni300 | Archimedes method | Nitrogen | Prismatic | 250 | 750 | 0.13 | 0.04 | 0.07 | 29.99934 | 29.11 | 99.66916 | EP-M250 | https://doi.org/10.1016/j.matchar.2021.111648
1412 | 18Ni300 | Archimedes method | Nitrogen | Prismatic | 200 | 750 | 0.13 | 0.04 | 0.07 | 29.99934 | 29.11 | 99.79723 | EP-M250 | https://doi.org/10.1016/j.matchar.2021.111648
1413 | 18Ni300 | Archimedes method | Nitrogen | Prismatic | 175 | 650 | 0.14 | 0.04 | 0.07 | 29.99934 | 29.11 | 99.51974 | EP-M250 | https://doi.org/10.1016/j.matchar.2021.111648
1414 | 18Ni300 | Archimedes method | Nitrogen | Prismatic | 150 | 750 | 0.13 | 0.04 | 0.07 | 29.99934 | 29.11 | 99.47065 | EP-M250 | https://doi.org/10.1016/j.matchar.2021.111648
1415 | 18Ni300 | Archimedes method | Nitrogen | Prismatic | 175 | 850 | 0.12 | 0.04 | 0.07 | 29.99934 | 29.11 | 99.37887 | EP-M250 | https://doi.org/10.1016/j.matchar.2021.111648
1416 | 18Ni300 | Archimedes method | Nitrogen | Prismatic | 200 | 750 | 0.13 | 0.04 | 0.07 | 29.99934 | 29.11 | 99.22519 | EP-M250 | https://doi.org/10.1016/j.matchar.2021.111648
1417 | 18Ni300 | Archimedes method | Nitrogen | Prismatic | 200 | 750 | 0.13 | 0.04 | 0.07 | 29.99934 | 29.11 | 99.38741 | EP-M250 | https://doi.org/10.1016/j.matchar.2021.111648
1418 | 18Ni300 | Archimedes method | Nitrogen | Prismatic | 200 | 750 | 0.13 | 0.04 | 0.07 | 29.99934 | 29.11 | 99.1334 | EP-M250 | https://doi.org/10.1016/j.matchar.2021.111648
1419 | 18Ni300 | Archimedes method | Nitrogen | Prismatic | 200 | 750 | 0.15 | 0.04 | 0.07 | 29.99934 | 29.11 | 99.08858 | EP-M250 | https://doi.org/10.1016/j.matchar.2021.111648
1420 | 18Ni300 | Archimedes method | Nitrogen | Prismatic | 225 | 650 | 0.14 | 0.04 | 0.07 | 29.99934 | 29.11 | 98.78122 | EP-M250 | https://doi.org/10.1016/j.matchar.2021.111648
1421 | 18Ni300 | Archimedes method | Nitrogen | Prismatic | 175 | 850 | 0.12 | 0.04 | 0.07 | 29.99934 | 29.11 | 99.44504 | EP-M250 | https://doi.org/10.1016/j.matchar.2021.111648
1422 | 18Ni300 | Archimedes method | Nitrogen | Prismatic | 200 | 750 | 0.11 | 0.04 | 0.07 | 29.99934 | 29.11 | 99.9317 | EP-M250 | https://doi.org/10.1016/j.matchar.2021.111648
1423 | 18Ni300 | Archimedes method | Nitrogen | Prismatic | 225 | 850 | 0.12 | 0.04 | 0.07 | 29.99934 | 29.11 | 99.29136 | EP-M250 | https://doi.org/10.1016/j.matchar.2021.111648
1424 | 18Ni300 | Archimedes method | Nitrogen | Prismatic | 225 | 850 | 0.14 | 0.04 | 0.07 | 29.99934 | 29.11 | 99.40021 | EP-M250 | https://doi.org/10.1016/j.matchar.2021.111648
1425 | 18Ni300 | Archimedes method | Argon | Cylindrical | 300 | 2500 | 0.05 | 0.04 | 0.07 | 17.98932 | 31 | 96.9 | HBD-150 | https://doi.org/10.1007/978-981-13-0107-0_22
1426 | 18Ni300 | Archimedes method | Argon | Cylindrical | 300 | 2500 | 0.07 | 0.04 | 0.07 | 17.98932 | 31 | 95.86 | HBD-150 | https://doi.org/10.1007/978-981-13-0107-0_22
1427 | 18Ni300 | Archimedes method | Argon | Cylindrical | 300 | 2500 | 0.1 | 0.04 | 0.07 | 17.98932 | 31 | 84.17 | HBD-150 | https://doi.org/10.1007/978-981-13-0107-0_22
1428 | 18Ni300 | Archimedes method | Argon | Cylindrical | 350 | 2500 | 0.05 | 0.04 | 0.07 | 17.98932 | 31 | 96.27 | HBD-150 | https://doi.org/10.1007/978-981-13-0107-0_22
1429 | 18Ni300 | Archimedes method | Argon | Cylindrical | 350 | 2500 | 0.07 | 0.04 | 0.07 | 17.98932 | 31 | 97.41 | HBD-150 | https://doi.org/10.1007/978-981-13-0107-0_22
1430 | 18Ni300 | Archimedes method | Argon | Cylindrical | 350 | 2500 | 0.1 | 0.04 | 0.07 | 17.98932 | 31 | 92.53 | HBD-150 | https://doi.org/10.1007/978-981-13-0107-0_22
1431 | 18Ni300 | Archimedes method | Argon | Cylindrical | 450 | 2500 | 0.05 | 0.04 | 0.07 | 17.98932 | 31 | 97.47 | HBD-150 | https://doi.org/10.1007/978-981-13-0107-0_22
1432 | 18Ni300 | Archimedes method | Argon | Cylindrical | 450 | 2500 | 0.07 | 0.04 | 0.07 | 17.98932 | 31 | 99.34 | HBD-150 | https://doi.org/10.1007/978-981-13-0107-0_22
1433 | 18Ni300 | Archimedes method | Argon | Cylindrical | 450 | 2500 | 0.1 | 0.04 | 0.07 | 17.98932 | 31 | 97.87 | HBD-150 | https://doi.org/10.1007/978-981-13-0107-0_22
1434 | 18Ni300 | Archimedes method | Argon | Cylindrical | 450 | 1500 | 0.05 | 0.04 | 0.07 | 17.98932 | 31 | 99.19 | HBD-150 | https://doi.org/10.1007/978-981-13-0107-0_22
1435 | 18Ni300 | Archimedes method | Argon | Cylindrical | 450 | 1500 | 0.07 | 0.04 | 0.07 | 17.98932 | 31 | 98.85 | HBD-150 | https://doi.org/10.1007/978-981-13-0107-0_22
1436 | 18Ni300 | Archimedes method | Argon | Cylindrical | 450 | 1500 | 0.1 | 0.04 | 0.07 | 17.98932 | 31 | 98.65 | HBD-150 | https://doi.org/10.1007/978-981-13-0107-0_22
1437 | 18Ni300 | Archimedes method | Argon | Cylindrical | 450 | 2000 | 0.05 | 0.04 | 0.07 | 17.98932 | 31 | 99.19 | HBD-150 | https://doi.org/10.1007/978-981-13-0107-0_22
1438 | 18Ni300 | Archimedes method | Argon | Cylindrical | 450 | 2000 | 0.07 | 0.04 | 0.07 | 17.98932 | 31 | 98.78 | HBD-150 | https://doi.org/10.1007/978-981-13-0107-0_22
1439 | 18Ni300 | Archimedes method | Argon | Cylindrical | 450 | 2000 | 0.1 | 0.04 | 0.07 | 17.98932 | 31 | 97.88 | HBD-150 | https://doi.org/10.1007/978-981-13-0107-0_22
1440 | 18Ni300 | Archimedes method | Argon | Cylindrical | 450 | 3000 | 0.05 | 0.04 | 0.07 | 17.98932 | 31 | 97.79 | HBD-150 | https://doi.org/10.1007/978-981-13-0107-0_22
1441 | 18Ni300 | Archimedes method | Argon | Cylindrical | 450 | 3000 | 0.07 | 0.04 | 0.07 | 17.98932 | 31 | 98.06 | HBD-150 | https://doi.org/10.1007/978-981-13-0107-0_22
1442 | 18Ni300 | Archimedes method | Argon | Cylindrical | 450 | 3000 | 0.1 | 0.04 | 0.07 | 17.98932 | 31 | 95.8 | HBD-150 | https://doi.org/10.1007/978-981-13-0107-0_22
1443 | 18Ni300 | Archimedes method | Nitrogen | Prismatic | 100 | 700 | 0.12 | 0.05 | 0.2 | 27.99931 | 20 | 97.89852 | LUMEX Avance-25 | https://doi.org/10.1016/j.matdes.2017.11.042
1444 | 18Ni300 | Archimedes method | Nitrogen | Prismatic | 150 | 700 | 0.12 | 0.05 | 0.2 | 27.99931 | 20 | 98.59473 | LUMEX Avance-25 | https://doi.org/10.1016/j.matdes.2017.11.042
1445 | 18Ni300 | Archimedes method | Nitrogen | Prismatic | 200 | 700 | 0.12 | 0.05 | 0.2 | 27.99931 | 20 | 98.69748 | LUMEX Avance-25 | https://doi.org/10.1016/j.matdes.2017.11.042
1446 | 18Ni300 | Archimedes method | Nitrogen | Prismatic | 250 | 700 | 0.12 | 0.05 | 0.2 | 27.99931 | 20 | 98.90815 | LUMEX Avance-25 | https://doi.org/10.1016/j.matdes.2017.11.042
1447 | 18Ni300 | Archimedes method | Nitrogen | Prismatic | 300 | 700 | 0.12 | 0.05 | 0.2 | 27.99931 | 20 | 99.80472 | LUMEX Avance-25 | https://doi.org/10.1016/j.matdes.2017.11.042
1448 | 18Ni300 | Archimedes method | Nitrogen | Prismatic | 350 | 700 | 0.12 | 0.05 | 0.2 | 27.99931 | 20 | 99.51441 | LUMEX Avance-25 | https://doi.org/10.1016/j.matdes.2017.11.042
1449 | 18Ni300 | Archimedes method | Nitrogen | Prismatic | 400 | 700 | 0.12 | 0.05 | 0.2 | 27.99931 | 20 | 99.21641 | LUMEX Avance-25 | https://doi.org/10.1016/j.matdes.2017.11.042
1450 | 18Ni300 | Archimedes method | Nitrogen | Prismatic | 300 | 400 | 0.12 | 0.05 | 0.2 | 27.99931 | 20 | 98.4 | LUMEX Avance-25 | https://doi.org/10.1016/j.matdes.2017.11.042
1451 | 18Ni300 | Archimedes method | Nitrogen | Prismatic | 300 | 500 | 0.12 | 0.05 | 0.2 | 27.99931 | 20 | 98.59608 | LUMEX Avance-25 | https://doi.org/10.1016/j.matdes.2017.11.042
1452 | 18Ni300 | Archimedes method | Nitrogen | Prismatic | 300 | 600 | 0.12 | 0.05 | 0.2 | 27.99931 | 20 | 98.39216 | LUMEX Avance-25 | https://doi.org/10.1016/j.matdes.2017.11.042
1453 | 18Ni300 | Archimedes method | Nitrogen | Prismatic | 300 | 800 | 0.12 | 0.05 | 0.2 | 27.99931 | 20 | 99.09804 | LUMEX Avance-25 | https://doi.org/10.1016/j.matdes.2017.11.042
1454 | 18Ni300 | Archimedes method | Nitrogen | Prismatic | 300 | 900 | 0.12 | 0.05 | 0.2 | 27.99931 | 20 | 98.90196 | LUMEX Avance-25 | https://doi.org/10.1016/j.matdes.2017.11.042
1455 | 18Ni300 | Archimedes method | Nitrogen | Prismatic | 300 | 1000 | 0.12 | 0.05 | 0.2 | 27.99931 | 20 | 98.90196 | LUMEX Avance-25 | https://doi.org/10.1016/j.matdes.2017.11.042
1456 | 18Ni300 | Archimedes method | Nitrogen | Prismatic | 300 | 700 | 0.025 | 0.05 | 0.2 | 27.99931 | 20 | 96.99904 | LUMEX Avance-25 | https://doi.org/10.1016/j.matdes.2017.11.042
1457 | 18Ni300 | Archimedes method | Nitrogen | Prismatic | 300 | 700 | 0.05 | 0.05 | 0.2 | 27.99931 | 20 | 98.26887 | LUMEX Avance-25 | https://doi.org/10.1016/j.matdes.2017.11.042
1458 | 18Ni300 | Archimedes method | Nitrogen | Prismatic | 300 | 700 | 0.075 | 0.05 | 0.2 | 27.99931 | 20 | 98.92747 | LUMEX Avance-25 | https://doi.org/10.1016/j.matdes.2017.11.042
1459 | 18Ni300 | Archimedes method | Nitrogen | Prismatic | 300 | 700 | 0.1 | 0.05 | 0.2 | 27.99931 | 20 | 99.09865 | LUMEX Avance-25 | https://doi.org/10.1016/j.matdes.2017.11.042
1460 | 18Ni300 | Archimedes method | Nitrogen | Prismatic | 300 | 700 | 0.125 | 0.05 | 0.2 | 27.99931 | 20 | 99.80348 | LUMEX Avance-25 | https://doi.org/10.1016/j.matdes.2017.11.042
1461 | 18Ni300 | Archimedes method | Nitrogen | Prismatic | 300 | 700 | 0.15 | 0.05 | 0.2 | 27.99931 | 20 | 99.32496 | LUMEX Avance-25 | https://doi.org/10.1016/j.matdes.2017.11.042
1462 | 18Ni300 | Archimedes method | Nitrogen | Prismatic | 300 | 700 | 0.2 | 0.05 | 0.2 | 27.99931 | 20 | 99.51257 | LUMEX Avance-25 | https://doi.org/10.1016/j.matdes.2017.11.042
1463 | 18Ni300 | Archimedes method | Nitrogen | Prismatic | 300 | 700 | 0.12 | 0.05 | 0.025 | 27.99931 | 21 | 95.90133 | LUMEX Avance-25 | https://doi.org/10.1016/j.matdes.2017.11.042
1464 | 18Ni300 | Archimedes method | Nitrogen | Prismatic | 300 | 700 | 0.12 | 0.05 | 0.05 | 27.99931 | 22 | 97.58634 | LUMEX Avance-25 | https://doi.org/10.1016/j.matdes.2017.11.042
1465 | 18Ni300 | Archimedes method | Nitrogen | Prismatic | 300 | 700 | 0.12 | 0.05 | 0.075 | 27.99931 | 23 | 98.90702 | LUMEX Avance-25 | https://doi.org/10.1016/j.matdes.2017.11.042
1466 | 18Ni300 | Archimedes method | Nitrogen | Prismatic | 300 | 700 | 0.12 | 0.05 | 0.1 | 27.99931 | 24 | 98.90702 | LUMEX Avance-25 | https://doi.org/10.1016/j.matdes.2017.11.042
1467 | 18Ni300 | Archimedes method | Nitrogen | Prismatic | 300 | 700 | 0.12 | 0.05 | 0.15 | 27.99931 | 25 | 98.90702 | LUMEX Avance-25 | https://doi.org/10.1016/j.matdes.2017.11.042
1468 | 18Ni300 | Archimedes method | Nitrogen | Prismatic | 300 | 700 | 0.12 | 0.05 | 0.2 | 27.99931 | 26 | 99.80266 | LUMEX Avance-25 | https://doi.org/10.1016/j.matdes.2017.11.042
1469 | 18Ni300 | Archimedes method | Nitrogen | Prismatic | 300 | 700 | 0.12 | 0.05 | 0.25 | 27.99931 | 27 | 98.70968 | LUMEX Avance-25 | https://doi.org/10.1016/j.matdes.2017.11.042
1470 | 18Ni300 | Archimedes method | Nitrogen | Prismatic | 300 | 700 | 0.12 | 0.05 | 0.3 | 27.99931 | 28 | 92.69829 | LUMEX Avance-25 | https://doi.org/10.1016/j.matdes.2017.11.042
1471 | 18Ni300 | Archimedes method | Argon | Prismatic | 50 | 600 | 0.09 | 0.03 | 0.05 | 29.99829 | 35.4 | 80.13793 | Concept Laser M2 Multilaser Cusing | https://doi.org/10.4028/www.scientific.net/KEM.861.77
1472 | 18Ni300 | Archimedes method | Argon | Prismatic | 100 | 600 | 0.09 | 0.03 | 0.05 | 29.99829 | 35.4 | 97.47586 | Concept Laser M2 Multilaser Cusing | https://doi.org/10.4028/www.scientific.net/KEM.861.77
1473 | 18Ni300 | Archimedes method | Argon | Prismatic | 150 | 600 | 0.09 | 0.03 | 0.05 | 29.99829 | 35.4 | 99.25517 | Concept Laser M2 Multilaser Cusing | https://doi.org/10.4028/www.scientific.net/KEM.861.77
1474 | 18Ni300 | Archimedes method | Argon | Prismatic | 200 | 600 | 0.09 | 0.03 | 0.05 | 29.99829 | 35.4 | 98.88276 | Concept Laser M2 Multilaser Cusing | https://doi.org/10.4028/www.scientific.net/KEM.861.77
1475 | 18Ni300 | Archimedes method | Argon | Prismatic | 250 | 600 | 0.09 | 0.03 | 0.05 | 29.99829 | 35.4 | 99.42069 | Concept Laser M2 Multilaser Cusing | https://doi.org/10.4028/www.scientific.net/KEM.861.77
1476 | 18Ni300 | Archimedes method | Argon | Prismatic | 50 | 1000 | 0.09 | 0.03 | 0.05 | 29.99829 | 35.4 | 72.15172 | Concept Laser M2 Multilaser Cusing | https://doi.org/10.4028/www.scientific.net/KEM.861.77
1477 | 18Ni300 | Archimedes method | Argon | Prismatic | 100 | 1000 | 0.09 | 0.03 | 0.05 | 29.99829 | 35.4 | 90.93793 | Concept Laser M2 Multilaser Cusing | https://doi.org/10.4028/www.scientific.net/KEM.861.77
1478 | 18Ni300 | Archimedes method | Argon | Prismatic | 150 | 1000 | 0.09 | 0.03 | 0.05 | 29.99829 | 35.4 | 99.25517 | Concept Laser M2 Multilaser Cusing | https://doi.org/10.4028/www.scientific.net/KEM.861.77
1479 | 18Ni300 | Archimedes method | Argon | Prismatic | 200 | 1000 | 0.09 | 0.03 | 0.05 | 29.99829 | 35.4 | 99.33793 | Concept Laser M2 Multilaser Cusing | https://doi.org/10.4028/www.scientific.net/KEM.861.77
1480 | 18Ni300 | Archimedes method | Argon | Prismatic | 250 | 1000 | 0.09 | 0.03 | 0.05 | 29.99829 | 35.4 | 99.54483 | Concept Laser M2 Multilaser Cusing | https://doi.org/10.4028/www.scientific.net/KEM.861.77
1481 | 18Ni300 | Archimedes method | Argon | Prismatic | 50 | 600 | 0.105 | 0.03 | 0.05 | 29.99829 | 35.4 | 81.71034 | Concept Laser M2 Multilaser Cusing | https://doi.org/10.4028/www.scientific.net/KEM.861.77
1482 | 18Ni300 | Archimedes method | Argon | Prismatic | 100 | 600 | 0.105 | 0.03 | 0.05 | 29.99829 | 35.4 | 96.64828 | Concept Laser M2 Multilaser Cusing | https://doi.org/10.4028/www.scientific.net/KEM.861.77
1483 | 18Ni300 | Archimedes method | Argon | Prismatic | 150 | 600 | 0.105 | 0.03 | 0.05 | 29.99829 | 35.4 | 98.75862 | Concept Laser M2 Multilaser Cusing | https://doi.org/10.4028/www.scientific.net/KEM.861.77
1484 | 18Ni300 | Archimedes method | Argon | Prismatic | 200 | 600 | 0.105 | 0.03 | 0.05 | 29.99829 | 35.4 | 98.96552 | Concept Laser M2 Multilaser Cusing | https://doi.org/10.4028/www.scientific.net/KEM.861.77
1485 | 18Ni300 | Archimedes method | Argon | Prismatic | 250 | 600 | 0.105 | 0.03 | 0.05 | 29.99829 | 35.4 | 99.37931 | Concept Laser M2 Multilaser Cusing | https://doi.org/10.4028/www.scientific.net/KEM.861.77
1486 | 18Ni300 | Archimedes method | Argon | Prismatic | 50 | 1000 | 0.105 | 0.03 | 0.05 | 29.99829 | 35.4 | 72.35862 | Concept Laser M2 Multilaser Cusing | https://doi.org/10.4028/www.scientific.net/KEM.861.77
1487 | 18Ni300 | Archimedes method | Argon | Prismatic | 100 | 1000 | 0.105 | 0.03 | 0.05 | 29.99829 | 35.4 | 86.63448 | Concept Laser M2 Multilaser Cusing | https://doi.org/10.4028/www.scientific.net/KEM.861.77
1488 | 18Ni300 | Archimedes method | Argon | Prismatic | 150 | 1000 | 0.105 | 0.03 | 0.05 | 29.99829 | 35.4 | 98.09655 | Concept Laser M2 Multilaser Cusing | https://doi.org/10.4028/www.scientific.net/KEM.861.77
1489 | 18Ni300 | Archimedes method | Argon | Prismatic | 200 | 1000 | 0.105 | 0.03 | 0.05 | 29.99829 | 35.4 | 99.33793 | Concept Laser M2 Multilaser Cusing | https://doi.org/10.4028/www.scientific.net/KEM.861.77
1490 | 18Ni300 | Archimedes method | Argon | Prismatic | 250 | 1000 | 0.105 | 0.03 | 0.05 | 29.99829 | 35.4 | 99.50345 | Concept Laser M2 Multilaser Cusing | https://doi.org/10.4028/www.scientific.net/KEM.861.77
1491 | 18Ni300 | Archimedes method | Argon | Prismatic | 50 | 600 | 0.12 | 0.03 | 0.05 | 29.99829 | 35.4 | 82.06612 | Concept Laser M2 Multilaser Cusing | https://doi.org/10.4028/www.scientific.net/KEM.861.77
1492 | 18Ni300 | Archimedes method | Argon | Prismatic | 100 | 600 | 0.12 | 0.03 | 0.05 | 29.99829 | 35.4 | 91.65289 | Concept Laser M2 Multilaser Cusing | https://doi.org/10.4028/www.scientific.net/KEM.861.77
1493 | 18Ni300 | Archimedes method | Argon | Prismatic | 150 | 600 | 0.12 | 0.03 | 0.05 | 29.99829 | 35.4 | 98.63636 | Concept Laser M2 Multilaser Cusing | https://doi.org/10.4028/www.scientific.net/KEM.861.77
1494 | 18Ni300 | Archimedes method | Argon | Prismatic | 200 | 600 | 0.12 | 0.03 | 0.05 | 29.99829 | 35.4 | 99.17355 | Concept Laser M2 Multilaser Cusing | https://doi.org/10.4028/www.scientific.net/KEM.861.77
1495 | 18Ni300 | Archimedes method | Argon | Prismatic | 250 | 600 | 0.12 | 0.03 | 0.05 | 29.99829 | 35.4 | 99.38017 | Concept Laser M2 Multilaser Cusing | https://doi.org/10.4028/www.scientific.net/KEM.861.77
1496 | 18Ni300 | Archimedes method | Argon | Prismatic | 50 | 1000 | 0.12 | 0.03 | 0.05 | 29.99829 | 35.4 | 71.40496 | Concept Laser M2 Multilaser Cusing | https://doi.org/10.4028/www.scientific.net/KEM.861.77
1497 | 18Ni300 | Archimedes method | Argon | Prismatic | 100 | 1000 | 0.12 | 0.03 | 0.05 | 29.99829 | 35.4 | 83.59504 | Concept Laser M2 Multilaser Cusing | https://doi.org/10.4028/www.scientific.net/KEM.861.77
1498 | 18Ni300 | Archimedes method | Argon | Prismatic | 150 | 1000 | 0.12 | 0.03 | 0.05 | 29.99829 | 35.4 | 93.1405 | Concept Laser M2 Multilaser Cusing | https://doi.org/10.4028/www.scientific.net/KEM.861.77
1499 | 18Ni300 | Archimedes method | Argon | Prismatic | 200 | 1000 | 0.12 | 0.03 | 0.05 | 29.99829 | 35.4 | 98.18182 | Concept Laser M2 Multilaser Cusing | https://doi.org/10.4028/www.scientific.net/KEM.861.77
1500 | 18Ni300 | Archimedes method | Argon | Prismatic | 250 | 1000 | 0.12 | 0.03 | 0.05 | 29.99829 | 35.4 | 99.33884 | Concept Laser M2 Multilaser Cusing | https://doi.org/10.4028/www.scientific.net/KEM.861.77
1501 | 18Ni300 | Image analysis | Nitrogen | Prismatic | 400 | 600 | 0.1 | 0.045 | 0.1 | 15.99924 | 16.17 | 99.75 | Concept Laser M2 Series 5 | https://doi.org/10.1016/j.msea.2019.138425
1502 | 18Ni300 | Image analysis | Nitrogen | Prismatic | 400 | 900 | 0.1 | 0.045 | 0.1 | 15.99924 | 16.17 | 99.93 | Concept Laser M2 Series 5 | https://doi.org/10.1016/j.msea.2019.138425
1503 | 18Ni300 | Image analysis | Nitrogen | Prismatic | 400 | 1200 | 0.1 | 0.045 | 0.1 | 15.99924 | 16.17 | 99.72 | Concept Laser M2 Series 5 | https://doi.org/10.1016/j.msea.2019.138425
1504 | 18Ni300 | Image analysis | Nitrogen | Prismatic | 400 | 1500 | 0.1 | 0.045 | 0.1 | 15.99924 | 16.17 | 99.32 | Concept Laser M2 Series 5 | https://doi.org/10.1016/j.msea.2019.138425
1505 | 18Ni300 | Image analysis | Nitrogen | Prismatic | 400 | 600 | 0.1 | 0.055 | 0.1 | 15.99924 | 16.17 | 99.91 | Concept Laser M2 Series 5 | https://doi.org/10.1016/j.msea.2019.138425
1506 | 18Ni300 | Image analysis | Nitrogen | Prismatic | 400 | 900 | 0.1 | 0.055 | 0.1 | 15.99924 | 16.17 | 99.93 | Concept Laser M2 Series 5 | https://doi.org/10.1016/j.msea.2019.138425
1507 | 18Ni300 | Image analysis | Nitrogen | Prismatic | 400 | 1200 | 0.1 | 0.055 | 0.1 | 15.99924 | 16.17 | 99.77 | Concept Laser M2 Series 5 | https://doi.org/10.1016/j.msea.2019.138425
1508 | 18Ni300 | Image analysis | Nitrogen | Prismatic | 400 | 1500 | 0.1 | 0.055 | 0.1 | 15.99924 | 16.17 | 99.26 | Concept Laser M2 Series 5 | https://doi.org/10.1016/j.msea.2019.138425
1509 | 18Ni300 | Image analysis | Nitrogen | Prismatic | 400 | 600 | 0.1 | 0.065 | 0.1 | 15.99924 | 16.17 | 99.85 | Concept Laser M2 Series 5 | https://doi.org/10.1016/j.msea.2019.138425
1510 | 18Ni300 | Image analysis | Nitrogen | Prismatic | 400 | 900 | 0.1 | 0.065 | 0.1 | 15.99924 | 16.17 | 99.95 | Concept Laser M2 Series 5 | https://doi.org/10.1016/j.msea.2019.138425
1511 | 18Ni300 | Image analysis | Nitrogen | Prismatic | 400 | 1200 | 0.1 | 0.065 | 0.1 | 15.99924 | 16.17 | 99.77 | Concept Laser M2 Series 5 | https://doi.org/10.1016/j.msea.2019.138425
1512 | 18Ni300 | Image analysis | Nitrogen | Prismatic | 400 | 1500 | 0.1 | 0.065 | 0.1 | 15.99924 | 16.17 | 99.39 | Concept Laser M2 Series 5 | https://doi.org/10.1016/j.msea.2019.138425
1513 | 18Ni300 | Image analysis | Nitrogen | Prismatic | 400 | 600 | 0.1 | 0.075 | 0.1 | 15.99924 | 16.17 | 99.87 | Concept Laser M2 Series 5 | https://doi.org/10.1016/j.msea.2019.138425
1514 | 18Ni300 | Image analysis | Nitrogen | Prismatic | 400 | 900 | 0.1 | 0.075 | 0.1 | 15.99924 | 16.17 | 99.92 | Concept Laser M2 Series 5 | https://doi.org/10.1016/j.msea.2019.138425
1515 | 18Ni300 | Image analysis | Nitrogen | Prismatic | 400 | 1200 | 0.1 | 0.075 | 0.1 | 15.99924 | 16.17 | 99.7 | Concept Laser M2 Series 5 | https://doi.org/10.1016/j.msea.2019.138425
1516 | 18Ni300 | Image analysis | Nitrogen | Prismatic | 400 | 1500 | 0.1 | 0.075 | 0.1 | 15.99924 | 16.17 | 99.14 | Concept Laser M2 Series 5 | https://doi.org/10.1016/j.msea.2019.138425
1517 | 18Ni300 | Image analysis | Nitrogen | Prismatic | 152.5 | 757.5 | 0.0825 | 0.04 | 0.08 | 37.98087 | 36.69 | 99.53 | EOS M280 | https://doi.org/10.1016/j.matpr.2022.09.362
1518 | 18Ni300 | Image analysis | Nitrogen | Prismatic | 228.75 | 1010 | 0.0825 | 0.04 | 0.08 | 37.98087 | 36.69 | 100 | EOS M280 | https://doi.org/10.1016/j.matpr.2022.09.362
1519 | 18Ni300 | Image analysis | Nitrogen | Prismatic | 228.75 | 1262.5 | 0.0825 | 0.04 | 0.08 | 37.98087 | 36.69 | 99.88 | EOS M280 | https://doi.org/10.1016/j.matpr.2022.09.362
1520 | 18Ni300 | Image analysis | Nitrogen | Prismatic | 305 | 1262.5 | 0.0825 | 0.04 | 0.08 | 37.98087 | 36.69 | 99.98 | EOS M280 | https://doi.org/10.1016/j.matpr.2022.09.362
1521 | 18Ni300 | Image analysis | Nitrogen | Prismatic | 305 | 1515 | 0.0825 | 0.04 | 0.08 | 37.98087 | 36.69 | 99.9 | EOS M280 | https://doi.org/10.1016/j.matpr.2022.09.362
1522 | 18Ni300 | Image analysis | Nitrogen | Prismatic | 381.25 | 1515 | 0.0825 | 0.04 | 0.08 | 37.98087 | 36.69 | 99.68 | EOS M280 | https://doi.org/10.1016/j.matpr.2022.09.362
1523 | 18Ni300 | Image analysis | Nitrogen | Prismatic | 152.5 | 505 | 0.11 | 0.04 | 0.08 | 37.98087 | 36.69 | 99.83 | EOS M280 | https://doi.org/10.1016/j.matpr.2022.09.362
1524 | 18Ni300 | Image analysis | Nitrogen | Prismatic | 228.75 | 757.5 | 0.11 | 0.04 | 0.08 | 37.98087 | 36.69 | 99.96 | EOS M280 | https://doi.org/10.1016/j.matpr.2022.09.362
1525 | 18Ni300 | Image analysis | Nitrogen | Prismatic | 228.75 | 1010 | 0.11 | 0.04 | 0.08 | 37.98087 | 36.69 | 99.47 | EOS M280 | https://doi.org/10.1016/j.matpr.2022.09.362
1526 | 18Ni300 | Image analysis | Nitrogen | Prismatic | 305 | 1010 | 0.11 | 0.04 | 0.08 | 37.98087 | 36.69 | 99.96 | EOS M280 | https://doi.org/10.1016/j.matpr.2022.09.362
1527 | 18Ni300 | Image analysis | Nitrogen | Prismatic | 305 | 1262.5 | 0.11 | 0.04 | 0.08 | 37.98087 | 36.69 | 99.98 | EOS M280 | https://doi.org/10.1016/j.matpr.2022.09.362
1528 | 18Ni300 | Image analysis | Nitrogen | Prismatic | 381.25 | 1262.5 | 0.11 | 0.04 | 0.08 | 37.98087 | 36.69 | 99.69 | EOS M280 | https://doi.org/10.1016/j.matpr.2022.09.362
1529 | 18Ni300 | Image analysis | Nitrogen | Prismatic | 381.25 | 1515 | 0.11 | 0.04 | 0.08 | 37.98087 | 36.69 | 97.61 | EOS M280 | https://doi.org/10.1016/j.matpr.2022.09.362
1530 | 18Ni300 | Image analysis | Nitrogen | Prismatic | 152.5 | 505 | 0.1375 | 0.04 | 0.08 | 37.98087 | 36.69 | 97.57 | EOS M280 | https://doi.org/10.1016/j.matpr.2022.09.362
1531 | 18Ni300 | Image analysis | Nitrogen | Prismatic | 228.75 | 757.5 | 0.1375 | 0.04 | 0.08 | 37.98087 | 36.69 | 99.25 | EOS M280 | https://doi.org/10.1016/j.matpr.2022.09.362
1532 | 18Ni300 | Image analysis | Nitrogen | Prismatic | 305 | 757.5 | 0.1375 | 0.04 | 0.08 | 37.98087 | 36.69 | 99.97 | EOS M280 | https://doi.org/10.1016/j.matpr.2022.09.362
1533 | 18Ni300 | Image analysis | Nitrogen | Prismatic | 305 | 1010 | 0.1375 | 0.04 | 0.08 | 37.98087 | 36.69 | 98.45 | EOS M280 | https://doi.org/10.1016/j.matpr.2022.09.362
1534 | 18Ni300 | Image analysis | Nitrogen | Prismatic | 381.25 | 757.5 | 0.1375 | 0.04 | 0.08 | 37.98087 | 36.69 | 99.67 | EOS M280 | https://doi.org/10.1016/j.matpr.2022.09.362
1535 | 18Ni300 | Image analysis | Nitrogen | Prismatic | 381.25 | 1262.5 | 0.1375 | 0.04 | 0.08 | 37.98087 | 36.69 | 97.51 | EOS M280 | https://doi.org/10.1016/j.matpr.2022.09.362
1536 | 18Ni300 | Image analysis | Nitrogen | Prismatic | 152.5 | 757.5 | 0.0825 | 0.04 | 0.08 | 37.98087 | 36.69 | 100 | EOS M280 | https://doi.org/10.1016/j.matpr.2022.09.362
1537 | 18Ni300 | Image analysis | Nitrogen | Prismatic | 228.75 | 1010 | 0.0825 | 0.04 | 0.08 | 37.98087 | 36.69 | 99.99 | EOS M280 | https://doi.org/10.1016/j.matpr.2022.09.362
1538 | 18Ni300 | Image analysis | Nitrogen | Prismatic | 228.75 | 1262.5 | 0.0825 | 0.04 | 0.08 | 37.98087 | 36.69 | 99.96 | EOS M280 | https://doi.org/10.1016/j.matpr.2022.09.362
1539 | 18Ni300 | Image analysis | Nitrogen | Prismatic | 305 | 1262.5 | 0.0825 | 0.04 | 0.08 | 37.98087 | 36.69 | 99.99 | EOS M280 | https://doi.org/10.1016/j.matpr.2022.09.362
1540 | 18Ni300 | Image analysis | Nitrogen | Prismatic | 305 | 1515 | 0.0825 | 0.04 | 0.08 | 37.98087 | 36.69 | 99.8 | EOS M280 | https://doi.org/10.1016/j.matpr.2022.09.362
1541 | 18Ni300 | Image analysis | Nitrogen | Prismatic | 381.25 | 1515 | 0.0825 | 0.04 | 0.08 | 37.98087 | 36.69 | 99.85 | EOS M280 | https://doi.org/10.1016/j.matpr.2022.09.362
1542 | 18Ni300 | Image analysis | Nitrogen | Prismatic | 152.5 | 505 | 0.11 | 0.04 | 0.08 | 37.98087 | 36.69 | 99.91 | EOS M280 | https://doi.org/10.1016/j.matpr.2022.09.362
1543 | 18Ni300 | Image analysis | Nitrogen | Prismatic | 228.75 | 757.5 | 0.11 | 0.04 | 0.08 | 37.98087 | 36.69 | 99.98 | EOS M280 | https://doi.org/10.1016/j.matpr.2022.09.362
1544 | 18Ni300 | Image analysis | Nitrogen | Prismatic | 228.75 | 1010 | 0.11 | 0.04 | 0.08 | 37.98087 | 36.69 | 99.8 | EOS M280 | https://doi.org/10.1016/j.matpr.2022.09.362
1545 | 18Ni300 | Image analysis | Nitrogen | Prismatic | 305 | 1010 | 0.11 | 0.04 | 0.08 | 37.98087 | 36.69 | 99.99 | EOS M280 | https://doi.org/10.1016/j.matpr.2022.09.362
1546 | 18Ni300 | Image analysis | Nitrogen | Prismatic | 305 | 1262.5 | 0.11 | 0.04 | 0.08 | 37.98087 | 36.69 | 99.6 | EOS M280 | https://doi.org/10.1016/j.matpr.2022.09.362
1547 | 18Ni300 | Image analysis | Nitrogen | Prismatic | 381.25 | 1262.5 | 0.11 | 0.04 | 0.08 | 37.98087 | 36.69 | 99.66 | EOS M280 | https://doi.org/10.1016/j.matpr.2022.09.362
1548 | 18Ni300 | Image analysis | Nitrogen | Prismatic | 381.25 | 1515 | 0.11 | 0.04 | 0.08 | 37.98087 | 36.69 | 98.74 | EOS M280 | https://doi.org/10.1016/j.matpr.2022.09.362
1549 | 18Ni300 | Image analysis | Nitrogen | Prismatic | 152.5 | 505 | 0.1375 | 0.04 | 0.08 | 37.98087 | 36.69 | 99.77 | EOS M280 | https://doi.org/10.1016/j.matpr.2022.09.362
1550 | 18Ni300 | Image analysis | Nitrogen | Prismatic | 228.75 | 757.5 | 0.1375 | 0.04 | 0.08 | 37.98087 | 36.69 | 99.76 | EOS M280 | https://doi.org/10.1016/j.matpr.2022.09.362
1551 | 18Ni300 | Image analysis | Nitrogen | Prismatic | 305 | 757.5 | 0.1375 | 0.04 | 0.08 | 37.98087 | 36.69 | 99.98 | EOS M280 | https://doi.org/10.1016/j.matpr.2022.09.362
1552 | 18Ni300 | Image analysis | Nitrogen | Prismatic | 305 | 1010 | 0.1375 | 0.04 | 0.08 | 37.98087 | 36.69 | 99.72 | EOS M280 | https://doi.org/10.1016/j.matpr.2022.09.362
1553 | 18Ni300 | Image analysis | Nitrogen | Prismatic | 381.25 | 757.5 | 0.1375 | 0.04 | 0.08 | 37.98087 | 36.69 | 99.86 | EOS M280 | https://doi.org/10.1016/j.matpr.2022.09.362
1554 | 18Ni300 | Image analysis | Nitrogen | Prismatic | 381.25 | 1262.5 | 0.1375 | 0.04 | 0.08 | 37.98087 | 36.69 | 98.41 | EOS M280 | https://doi.org/10.1016/j.matpr.2022.09.362
1555 | 18Ni300 | Archimedes method | NI | Prismatic | 210 | 900 | 0.1 | 0.03 | 0.065 | 24.99913 | 27.57 | 96.81481 | DMP Flex350GF | https://doi.org/10.3390/ma15144757
1556 | 18Ni300 | Archimedes method | NI | Prismatic | 210 | 1000 | 0.1 | 0.03 | 0.065 | 24.99913 | 27.57 | 98.61728 | DMP Flex350GF | https://doi.org/10.3390/ma15144757
1557 | 18Ni300 | Archimedes method | NI | Prismatic | 210 | 1100 | 0.1 | 0.03 | 0.065 | 24.99913 | 27.57 | 98.64198 | DMP Flex350GF | https://doi.org/10.3390/ma15144757
1558 | 18Ni300 | Archimedes method | NI | Prismatic | 210 | 1200 | 0.1 | 0.03 | 0.065 | 24.99913 | 27.57 | 97.04938 | DMP Flex350GF | https://doi.org/10.3390/ma15144757
1559 | 18Ni300 | Archimedes method | NI | Prismatic | 210 | 1300 | 0.1 | 0.03 | 0.065 | 24.99913 | 27.57 | 95.85185 | DMP Flex350GF | https://doi.org/10.3390/ma15144757
1560 | 18Ni300 | Archimedes method | NI | Prismatic | 220 | 900 | 0.1 | 0.03 | 0.065 | 24.99913 | 27.57 | 99.49383 | DMP Flex350GF | https://doi.org/10.3390/ma15144757
1561 | 18Ni300 | Archimedes method | NI | Prismatic | 220 | 1000 | 0.1 | 0.03 | 0.065 | 24.99913 | 27.57 | 98.54321 | DMP Flex350GF | https://doi.org/10.3390/ma15144757
1562 | 18Ni300 | Archimedes method | NI | Prismatic | 220 | 1100 | 0.1 | 0.03 | 0.065 | 24.99913 | 27.57 | 98.98765 | DMP Flex350GF | https://doi.org/10.3390/ma15144757
1563 | 18Ni300 | Archimedes method | NI | Prismatic | 220 | 1200 | 0.1 | 0.03 | 0.065 | 24.99913 | 27.57 | 97.59259 | DMP Flex350GF | https://doi.org/10.3390/ma15144757
1564 | 18Ni300 | Archimedes method | NI | Prismatic | 220 | 1300 | 0.1 | 0.03 | 0.065 | 24.99913 | 27.57 | 97.66667 | DMP Flex350GF | https://doi.org/10.3390/ma15144757
1565 | 18Ni300 | Archimedes method | NI | Prismatic | 230 | 900 | 0.1 | 0.03 | 0.065 | 24.99913 | 27.57 | 98.76543 | DMP Flex350GF | https://doi.org/10.3390/ma15144757
1566 | 18Ni300 | Archimedes method | NI | Prismatic | 230 | 1000 | 0.1 | 0.03 | 0.065 | 24.99913 | 27.57 | 99.80247 | DMP Flex350GF | https://doi.org/10.3390/ma15144757
1567 | 18Ni300 | Archimedes method | NI | Prismatic | 230 | 1100 | 0.1 | 0.03 | 0.065 | 24.99913 | 27.57 | 99.98765 | DMP Flex350GF | https://doi.org/10.3390/ma15144757
1568 | 18Ni300 | Archimedes method | NI | Prismatic | 230 | 1200 | 0.1 | 0.03 | 0.065 | 24.99913 | 27.57 | 98.32099 | DMP Flex350GF | https://doi.org/10.3390/ma15144757
1569 | 18Ni300 | Archimedes method | NI | Prismatic | 230 | 1300 | 0.1 | 0.03 | 0.065 | 24.99913 | 27.57 | 98.88889 | DMP Flex350GF | https://doi.org/10.3390/ma15144757
1570 | 18Ni300 | Archimedes method | NI | Prismatic | 240 | 900 | 0.1 | 0.03 | 0.065 | 24.99913 | 27.57 | 98.71605 | DMP Flex350GF | https://doi.org/10.3390/ma15144757
1571 | 18Ni300 | Archimedes method | NI | Prismatic | 240 | 1000 | 0.1 | 0.03 | 0.065 | 24.99913 | 27.57 | 99.55556 | DMP Flex350GF | https://doi.org/10.3390/ma15144757
1572 | 18Ni300 | Archimedes method | NI | Prismatic | 240 | 1100 | 0.1 | 0.03 | 0.065 | 24.99913 | 27.57 | 98.83951 | DMP Flex350GF | https://doi.org/10.3390/ma15144757
1573 | 18Ni300 | Archimedes method | NI | Prismatic | 240 | 1200 | 0.1 | 0.03 | 0.065 | 24.99913 | 27.57 | 98.69136 | DMP Flex350GF | https://doi.org/10.3390/ma15144757
1574 | 18Ni300 | Archimedes method | NI | Prismatic | 240 | 1300 | 0.1 | 0.03 | 0.065 | 24.99913 | 27.57 | 98.09877 | DMP Flex350GF | https://doi.org/10.3390/ma15144757
1575 | 18Ni300 | Archimedes method | NI | Prismatic | 250 | 900 | 0.1 | 0.03 | 0.065 | 24.99913 | 27.57 | 99.65432 | DMP Flex350GF | https://doi.org/10.3390/ma15144757
1576 | 18Ni300 | Archimedes method | NI | Prismatic | 250 | 1000 | 0.1 | 0.03 | 0.065 | 24.99913 | 27.57 | 98.83951 | DMP Flex350GF | https://doi.org/10.3390/ma15144757
1577 | 18Ni300 | Archimedes method | NI | Prismatic | 250 | 1100 | 0.1 | 0.03 | 0.065 | 24.99913 | 27.57 | 98.08642 | DMP Flex350GF | https://doi.org/10.3390/ma15144757
1578 | 18Ni300 | Archimedes method | NI | Prismatic | 250 | 1200 | 0.1 | 0.03 | 0.065 | 24.99913 | 27.57 | 98.46914 | DMP Flex350GF | https://doi.org/10.3390/ma15144757
1579 | 18Ni300 | Archimedes method | NI | Prismatic | 250 | 1300 | 0.1 | 0.03 | 0.065 | 24.99913 | 27.57 | 98.96296 | DMP Flex350GF | https://doi.org/10.3390/ma15144757

## Cluster 1
Material | Density Measurement Method | Atmosphere | Printed Geom. | Laser Power (W) | Scan Speed (mm/s) | Hatch space (mm) | Layer thickness (mm) | Spot size (mm) | Geometric Factor | D50 μm | RD (%)
1 | 1 | 1 | 1 | 240 | 2800 | 0.0500025 | 0.03 | 0.05 | 29.98776 | 26 | 97.74436
2 | 1 | 1 | 1 | 360 | 2000 | 0.07 | 0.06 | 0.07 | 8.99952 | 26.56 | 94.575
2 | 1 | 1 | 1 | 360 | 1840 | 0.07 | 0.06 | 0.07 | 8.99952 | 26.56 | 95.102
2 | 1 | 1 | 1 | 360 | 1750 | 0.07 | 0.06 | 0.07 | 8.99952 | 26.56 | 95.325
2 | 1 | 1 | 1 | 380 | 2000 | 0.07 | 0.06 | 0.07 | 8.99952 | 26.56 | 95.017
2 | 1 | 1 | 1 | 380 | 1840 | 0.07 | 0.06 | 0.07 | 8.99952 | 26.56 | 95.636
2 | 1 | 1 | 1 | 380 | 1750 | 0.07 | 0.06 | 0.07 | 8.99952 | 26.56 | 95.826
2 | 1 | 1 | 1 | 400 | 2000 | 0.07 | 0.06 | 0.07 | 8.99952 | 26.56 | 94.274
2 | 1 | 1 | 1 | 400 | 1840 | 0.07 | 0.06 | 0.07 | 8.99952 | 26.56 | 95.13
2 | 1 | 1 | 1 | 400 | 1750 | 0.07 | 0.06 | 0.07 | 8.99952 | 26.56 | 96.082
2 | 1 | 2 | 1 | 170 | 500 | 0.08 | 0.04 | 0.4 | 89.99468 | 30 | 98.55
2 | 1 | 2 | 1 | 170 | 600 | 0.08 | 0.04 | 0.4 | 89.99468 | 30 | 99.1
2 | 1 | 2 | 1 | 170 | 700 | 0.08 | 0.04 | 0.4 | 89.99468 | 30 | 98.89
2 | 1 | 2 | 1 | 170 | 800 | 0.08 | 0.04 | 0.4 | 89.99468 | 30 | 98.44
2 | 1 | 2 | 1 | 170 | 1000 | 0.08 | 0.04 | 0.4 | 89.99468 | 30 | 98.64
2 | 1 | 2 | 1 | 170 | 1200 | 0.08 | 0.04 | 0.4 | 89.99468 | 30 | 98.01
2 | 1 | 2 | 1 | 220 | 500 | 0.08 | 0.04 | 0.4 | 89.99468 | 30 | 98.85
2 | 1 | 2 | 1 | 220 | 600 | 0.08 | 0.04 | 0.4 | 89.99468 | 30 | 98.84
2 | 1 | 2 | 1 | 220 | 700 | 0.08 | 0.04 | 0.4 | 89.99468 | 30 | 98.73
2 | 1 | 2 | 1 | 220 | 800 | 0.08 | 0.04 | 0.4 | 89.99468 | 30 | 98.92
2 | 1 | 2 | 1 | 220 | 1000 | 0.08 | 0.04 | 0.4 | 89.99468 | 30 | 98.74
2 | 1 | 2 | 1 | 220 | 1200 | 0.08 | 0.04 | 0.4 | 89.99468 | 30 | 98.49
2 | 1 | 2 | 1 | 270 | 500 | 0.08 | 0.04 | 0.4 | 89.99468 | 30 | 97.76
2 | 1 | 2 | 1 | 270 | 600 | 0.08 | 0.04 | 0.4 | 89.99468 | 30 | 98.58
2 | 1 | 2 | 1 | 270 | 700 | 0.08 | 0.04 | 0.4 | 89.99468 | 30 | 98.69
2 | 1 | 2 | 1 | 270 | 800 | 0.08 | 0.04 | 0.4 | 89.99468 | 30 | 98.32
2 | 1 | 2 | 1 | 270 | 1000 | 0.08 | 0.04 | 0.4 | 89.99468 | 30 | 98.33
2 | 1 | 2 | 1 | 270 | 1200 | 0.08 | 0.04 | 0.4 | 89.99468 | 30 | 98.22
2 | 1 | 2 | 1 | 320 | 500 | 0.08 | 0.04 | 0.4 | 89.99468 | 30 | 97.85
2 | 1 | 2 | 1 | 320 | 600 | 0.08 | 0.04 | 0.4 | 89.99468 | 30 | 98.72
2 | 1 | 2 | 1 | 320 | 700 | 0.08 | 0.04 | 0.4 | 89.99468 | 30 | 99
2 | 1 | 2 | 1 | 320 | 800 | 0.08 | 0.04 | 0.4 | 89.99468 | 30 | 98.97
2 | 1 | 2 | 1 | 320 | 1000 | 0.08 | 0.04 | 0.4 | 89.99468 | 30 | 98.85
2 | 1 | 2 | 1 | 320 | 1200 | 0.08 | 0.04 | 0.4 | 89.99468 | 30 | 98.1
2 | 1 | 2 | 1 | 370 | 500 | 0.08 | 0.04 | 0.4 | 89.99468 | 30 | 98.22
2 | 1 | 2 | 1 | 370 | 600 | 0.08 | 0.04 | 0.4 | 89.99468 | 30 | 98.31
2 | 1 | 2 | 1 | 370 | 700 | 0.08 | 0.04 | 0.4 | 89.99468 | 30 | 98.34
2 | 1 | 2 | 1 | 370 | 800 | 0.08 | 0.04 | 0.4 | 89.99468 | 30 | 98.97
2 | 1 | 2 | 1 | 370 | 1000 | 0.08 | 0.04 | 0.4 | 89.99468 | 30 | 98.78
2 | 1 | 2 | 1 | 370 | 1200 | 0.08 | 0.04 | 0.4 | 89.99468 | 30 | 98.51
2 | 1 | 2 | 1 | 170 | 500 | 0.1 | 0.04 | 0.4 | 89.99468 | 30 | 98.38
2 | 1 | 2 | 1 | 170 | 600 | 0.1 | 0.04 | 0.4 | 89.99468 | 30 | 98.39
2 | 1 | 2 | 1 | 170 | 700 | 0.1 | 0.04 | 0.4 | 89.99468 | 30 | 98.53
2 | 1 | 2 | 1 | 170 | 800 | 0.1 | 0.04 | 0.4 | 89.99468 | 30 | 99.02
2 | 1 | 2 | 1 | 170 | 1000 | 0.1 | 0.04 | 0.4 | 89.99468 | 30 | 98.26
2 | 1 | 2 | 1 | 170 | 1200 | 0.1 | 0.04 | 0.4 | 89.99468 | 30 | 96.14
2 | 1 | 2 | 1 | 220 | 500 | 0.1 | 0.04 | 0.4 | 89.99468 | 30 | 98.85
2 | 1 | 2 | 1 | 220 | 600 | 0.1 | 0.04 | 0.4 | 89.99468 | 30 | 98.84
2 | 1 | 2 | 1 | 220 | 700 | 0.1 | 0.04 | 0.4 | 89.99468 | 30 | 98.73
2 | 1 | 2 | 1 | 220 | 800 | 0.1 | 0.04 | 0.4 | 89.99468 | 30 | 98.92
2 | 1 | 2 | 1 | 220 | 1000 | 0.1 | 0.04 | 0.4 | 89.99468 | 30 | 98.74
2 | 1 | 2 | 1 | 220 | 1200 | 0.1 | 0.04 | 0.4 | 89.99468 | 30 | 98.49
2 | 1 | 2 | 1 | 270 | 500 | 0.1 | 0.04 | 0.4 | 89.99468 | 30 | 98.75
2 | 1 | 2 | 1 | 270 | 600 | 0.1 | 0.04 | 0.4 | 89.99468 | 30 | 99.13
2 | 1 | 2 | 1 | 270 | 700 | 0.1 | 0.04 | 0.4 | 89.99468 | 30 | 99.56
2 | 1 | 2 | 1 | 270 | 800 | 0.1 | 0.04 | 0.4 | 89.99468 | 30 | 99.05
2 | 1 | 2 | 1 | 270 | 1000 | 0.1 | 0.04 | 0.4 | 89.99468 | 30 | 98.45
2 | 1 | 2 | 1 | 270 | 1200 | 0.1 | 0.04 | 0.4 | 89.99468 | 30 | 98.73
2 | 1 | 2 | 1 | 320 | 500 | 0.1 | 0.04 | 0.4 | 89.99468 | 30 | 98.16
2 | 1 | 2 | 1 | 320 | 600 | 0.1 | 0.04 | 0.4 | 89.99468 | 30 | 98.62
2 | 1 | 2 | 1 | 320 | 700 | 0.1 | 0.04 | 0.4 | 89.99468 | 30 | 99.05
2 | 1 | 2 | 1 | 320 | 800 | 0.1 | 0.04 | 0.4 | 89.99468 | 30 | 98.64
2 | 1 | 2 | 1 | 320 | 1000 | 0.1 | 0.04 | 0.4 | 89.99468 | 30 | 98.74
2 | 1 | 2 | 1 | 320 | 1200 | 0.1 | 0.04 | 0.4 | 89.99468 | 30 | 98.13
2 | 1 | 2 | 1 | 370 | 500 | 0.1 | 0.04 | 0.4 | 89.99468 | 30 | 98.44
2 | 1 | 2 | 1 | 370 | 600 | 0.1 | 0.04 | 0.4 | 89.99468 | 30 | 98.34
2 | 1 | 2 | 1 | 370 | 700 | 0.1 | 0.04 | 0.4 | 89.99468 | 30 | 99.02
2 | 1 | 2 | 1 | 370 | 800 | 0.1 | 0.04 | 0.4 | 89.99468 | 30 | 98.17
2 | 1 | 2 | 1 | 370 | 1000 | 0.1 | 0.04 | 0.4 | 89.99468 | 30 | 98.45
2 | 1 | 2 | 1 | 370 | 1200 | 0.1 | 0.04 | 0.4 | 89.99468 | 30 | 98.38
2 | 1 | 2 | 1 | 170 | 500 | 0.12 | 0.04 | 0.4 | 89.99468 | 30 | 98.12
2 | 1 | 2 | 1 | 170 | 600 | 0.12 | 0.04 | 0.4 | 89.99468 | 30 | 98.55
2 | 1 | 2 | 1 | 170 | 700 | 0.12 | 0.04 | 0.4 | 89.99468 | 30 | 98.56
2 | 1 | 2 | 1 | 170 | 800 | 0.12 | 0.04 | 0.4 | 89.99468 | 30 | 98.4
2 | 1 | 2 | 1 | 170 | 1000 | 0.12 | 0.04 | 0.4 | 89.99468 | 30 | 96.49
2 | 1 | 2 | 1 | 170 | 1200 | 0.12 | 0.04 | 0.4 | 89.99468 | 30 | 93.11
2 | 1 | 2 | 1 | 220 | 500 | 0.12 | 0.04 | 0.4 | 89.99468 | 30 | 98.45
2 | 1 | 2 | 1 | 220 | 600 | 0.12 | 0.04 | 0.4 | 89.99468 | 30 | 98.81
2 | 1 | 2 | 1 | 220 | 700 | 0.12 | 0.04 | 0.4 | 89.99468 | 30 | 98.41
2 | 1 | 2 | 1 | 220 | 800 | 0.12 | 0.04 | 0.4 | 89.99468 | 30 | 98.7
2 | 1 | 2 | 1 | 220 | 1000 | 0.12 | 0.04 | 0.4 | 89.99468 | 30 | 98.63
2 | 1 | 2 | 1 | 220 | 1200 | 0.12 | 0.04 | 0.4 | 89.99468 | 30 | 97.47
2 | 1 | 2 | 1 | 270 | 500 | 0.12 | 0.04 | 0.4 | 89.99468 | 30 | 98.66
2 | 1 | 2 | 1 | 270 | 600 | 0.12 | 0.04 | 0.4 | 89.99468 | 30 | 99.01
2 | 1 | 2 | 1 | 270 | 700 | 0.12 | 0.04 | 0.4 | 89.99468 | 30 | 98.79
2 | 1 | 2 | 1 | 270 | 800 | 0.12 | 0.04 | 0.4 | 89.99468 | 30 | 98.82
2 | 1 | 2 | 1 | 270 | 1000 | 0.12 | 0.04 | 0.4 | 89.99468 | 30 | 98.53
2 | 1 | 2 | 1 | 270 | 1200 | 0.12 | 0.04 | 0.4 | 89.99468 | 30 | 98.51
2 | 1 | 2 | 1 | 320 | 500 | 0.12 | 0.04 | 0.4 | 89.99468 | 30 | 98.16
2 | 1 | 2 | 1 | 320 | 600 | 0.12 | 0.04 | 0.4 | 89.99468 | 30 | 99.17
2 | 1 | 2 | 1 | 320 | 700 | 0.12 | 0.04 | 0.4 | 89.99468 | 30 | 99.06
2 | 1 | 2 | 1 | 320 | 800 | 0.12 | 0.04 | 0.4 | 89.99468 | 30 | 98.92
2 | 1 | 2 | 1 | 320 | 1000 | 0.12 | 0.04 | 0.4 | 89.99468 | 30 | 98.74
2 | 1 | 2 | 1 | 320 | 1200 | 0.12 | 0.04 | 0.4 | 89.99468 | 30 | 98.62
2 | 1 | 2 | 1 | 370 | 500 | 0.12 | 0.04 | 0.4 | 89.99468 | 30 | 97.92
2 | 1 | 2 | 1 | 370 | 600 | 0.12 | 0.04 | 0.4 | 89.99468 | 30 | 98.07
2 | 1 | 2 | 1 | 370 | 700 | 0.12 | 0.04 | 0.4 | 89.99468 | 30 | 98.45
2 | 1 | 2 | 1 | 370 | 800 | 0.12 | 0.04 | 0.4 | 89.99468 | 30 | 98.16
2 | 1 | 2 | 1 | 370 | 1000 | 0.12 | 0.04 | 0.4 | 89.99468 | 30 | 98.32
2 | 1 | 2 | 1 | 370 | 1200 | 0.12 | 0.04 | 0.4 | 89.99468 | 30 | 98.11
2 | 1 | 2 | 1 | 320 | 700 | 0.12 | 0.05 | 0.2 | 8.998664 | 22.5 | 99.7
3 | 1 | 1 | 1 | 150 | 1300 | 0.09 | 0.03 | 0.1 | 21.99945 | 40 | 99.523
3 | 1 | 1 | 1 | 210 | 1500 | 0.09 | 0.03 | 0.1 | 21.99945 | 40 | 94.4027
3 | 1 | 1 | 1 | 180 | 900 | 0.11 | 0.03 | 0.1 | 21.99945 | 40 | 98.7458
3 | 1 | 1 | 1 | 170 | 900 | 0.09 | 0.03 | 0.1 | 21.99945 | 40 | 95.8761
3 | 1 | 1 | 1 | 230 | 1200 | 0.07 | 0.03 | 0.1 | 21.99945 | 40 | 99.4279
3 | 1 | 1 | 1 | 220 | 800 | 0.09 | 0.03 | 0.1 | 21.99945 | 40 | 98.8801
3 | 1 | 1 | 1 | 250 | 800 | 0.09 | 0.03 | 0.1 | 21.99945 | 40 | 93.0416
3 | 1 | 1 | 1 | 320 | 1000 | 0.07 | 0.03 | 0.1 | 21.99945 | 40 | 96.3481
3 | 1 | 1 | 1 | 150 | 1300 | 0.09 | 0.03 | 0.1 | 21.99945 | 40 | 99.7705
3 | 1 | 1 | 1 | 210 | 1500 | 0.09 | 0.03 | 0.1 | 21.99945 | 40 | 94.092
3 | 1 | 1 | 1 | 180 | 900 | 0.11 | 0.03 | 0.1 | 21.99945 | 40 | 99.3414
3 | 1 | 1 | 1 | 170 | 900 | 0.09 | 0.03 | 0.1 | 21.99945 | 40 | 96.8151
3 | 1 | 1 | 1 | 230 | 1200 | 0.07 | 0.03 | 0.1 | 21.99945 | 40 | 99.7195
3 | 1 | 1 | 1 | 220 | 800 | 0.09 | 0.03 | 0.1 | 21.99945 | 40 | 98.8397
3 | 1 | 1 | 1 | 250 | 800 | 0.09 | 0.03 | 0.1 | 21.99945 | 40 | 93.1859
3 | 1 | 1 | 1 | 320 | 1000 | 0.07 | 0.03 | 0.1 | 21.99945 | 40 | 96.5034
3 | 1 | 1 | 1 | 280 | 1200 | 0.08 | 0.03 | 0.1 | 0.999603 | 40 | 98.3
3 | 1 | 1 | 1 | 280 | 2800 | 0.05 | 0.03 | 0.10467 | 8.999424 | 31.06041 | 95.25
3 | 1 | 1 | 1 | 280 | 3000 | 0.06 | 0.03 | 0.10467 | 8.999424 | 31.06041 | 96.89
3 | 1 | 1 | 1 | 280 | 3200 | 0.07 | 0.03 | 0.10467 | 8.999424 | 31.06041 | 89.55
3 | 1 | 1 | 1 | 300 | 2800 | 0.05 | 0.03 | 0.10467 | 8.999424 | 31.06041 | 92.86
3 | 1 | 1 | 1 | 300 | 3000 | 0.06 | 0.03 | 0.10467 | 8.999424 | 31.06041 | 98.55
3 | 1 | 1 | 1 | 300 | 3200 | 0.07 | 0.03 | 0.10467 | 8.999424 | 31.06041 | 90.78
3 | 1 | 1 | 1 | 320 | 2800 | 0.05 | 0.03 | 0.10467 | 8.999424 | 31.06041 | 90.42
3 | 1 | 1 | 1 | 320 | 3000 | 0.06 | 0.03 | 0.10467 | 8.999424 | 31.06041 | 99.69
3 | 1 | 1 | 1 | 320 | 3200 | 0.07 | 0.03 | 0.10467 | 8.999424 | 31.06041 | 93.02
4 | 1 | 1 | 1 | 465 | 300 | 0.06 | 0.03 | 0.055 | 15.89755 | 30.3 | 98.43
4 | 1 | 1 | 1 | 465 | 350 | 0.07 | 0.03 | 0.055 | 15.89755 | 30.3 | 97.79
4 | 1 | 1 | 1 | 465 | 400 | 0.08 | 0.03 | 0.055 | 15.89755 | 30.3 | 98.03
4 | 1 | 1 | 1 | 465 | 450 | 0.09 | 0.03 | 0.055 | 15.89755 | 30.3 | 98.09
4 | 1 | 1 | 1 | 475 | 300 | 0.07 | 0.03 | 0.055 | 15.89755 | 30.3 | 97.68
4 | 1 | 1 | 1 | 475 | 350 | 0.08 | 0.03 | 0.055 | 15.89755 | 30.3 | 97.58
4 | 1 | 1 | 1 | 475 | 400 | 0.09 | 0.03 | 0.055 | 15.89755 | 30.3 | 98.09
4 | 1 | 1 | 1 | 475 | 450 | 0.06 | 0.03 | 0.055 | 15.89755 | 30.3 | 98.69
4 | 1 | 1 | 1 | 485 | 300 | 0.08 | 0.03 | 0.055 | 15.89755 | 30.3 | 98.22
4 | 1 | 1 | 1 | 485 | 350 | 0.09 | 0.03 | 0.055 | 15.89755 | 30.3 | 97.88
4 | 1 | 1 | 1 | 485 | 400 | 0.06 | 0.03 | 0.055 | 15.89755 | 30.3 | 97.72
4 | 1 | 1 | 1 | 485 | 450 | 0.07 | 0.03 | 0.055 | 15.89755 | 30.3 | 97.42
4 | 1 | 1 | 1 | 495 | 300 | 0.09 | 0.03 | 0.055 | 15.89755 | 30.3 | 97.53
4 | 1 | 1 | 1 | 495 | 350 | 0.06 | 0.03 | 0.055 | 15.89755 | 30.3 | 98.27
4 | 1 | 1 | 1 | 495 | 400 | 0.07 | 0.03 | 0.055 | 15.89755 | 30.3 | 96.55
4 | 1 | 1 | 1 | 495 | 450 | 0.08 | 0.03 | 0.055 | 15.89755 | 30.3 | 96.54
4 | 1 | 1 | 1 | 400 | 300 | 0.08 | 0.03 | 0.3 | 3 | 25 | 99.15
4 | 1 | 1 | 1 | 400 | 500 | 0.1 | 0.03 | 0.3 | 3 | 25 | 98.62
4 | 1 | 1 | 1 | 400 | 700 | 0.12 | 0.03 | 0.3 | 3 | 25 | 98.83
4 | 1 | 1 | 1 | 410 | 480 | 0.072 | 0.03 | 0.09 | 20 | 27 | 99.08
4 | 1 | 1 | 1 | 440 | 480 | 0.072 | 0.03 | 0.09 | 20 | 27 | 99.15
4 | 1 | 1 | 1 | 410 | 720 | 0.072 | 0.03 | 0.09 | 20 | 27 | 99.14
4 | 1 | 1 | 1 | 440 | 720 | 0.072 | 0.03 | 0.09 | 20 | 27 | 99.17
4 | 1 | 1 | 1 | 410 | 480 | 0.11 | 0.03 | 0.09 | 20 | 27 | 99.12
4 | 1 | 1 | 1 | 440 | 480 | 0.11 | 0.03 | 0.09 | 20 | 27 | 99.14
4 | 1 | 1 | 1 | 410 | 720 | 0.11 | 0.03 | 0.09 | 20 | 27 | 99.14
4 | 1 | 1 | 1 | 440 | 720 | 0.11 | 0.03 | 0.09 | 20 | 27 | 99.18
4 | 1 | 1 | 1 | 400 | 600 | 0.09 | 0.03 | 0.09 | 20 | 27 | 99.21
4 | 1 | 1 | 1 | 450 | 600 | 0.09 | 0.03 | 0.09 | 20 | 27 | 99.25
4 | 1 | 1 | 1 | 425 | 400 | 0.09 | 0.03 | 0.09 | 20 | 27 | 99.09
4 | 1 | 1 | 1 | 425 | 800 | 0.09 | 0.03 | 0.09 | 20 | 27 | 99.21
4 | 1 | 1 | 1 | 425 | 600 | 0.06 | 0.03 | 0.09 | 20 | 27 | 99.17
4 | 1 | 1 | 1 | 425 | 600 | 0.12 | 0.03 | 0.09 | 20 | 27 | 99.16
4 | 1 | 1 | 1 | 425 | 600 | 0.09 | 0.03 | 0.09 | 20 | 27 | 99.23
4 | 1 | 1 | 1 | 425 | 600 | 0.09 | 0.03 | 0.09 | 20 | 27 | 99.18
4 | 1 | 1 | 1 | 425 | 600 | 0.09 | 0.03 | 0.09 | 20 | 27 | 99.13
4 | 1 | 1 | 1 | 425 | 600 | 0.09 | 0.03 | 0.09 | 20 | 27 | 99.15
4 | 1 | 1 | 1 | 425 | 600 | 0.09 | 0.03 | 0.09 | 20 | 27 | 99.14
4 | 1 | 1 | 1 | 425 | 600 | 0.09 | 0.03 | 0.09 | 20 | 27 | 99.18
4 | 1 | 1 | 1 | 290 | 442 | 0.14 | 0.03 | 0.08 | 19.9995 | 27 | 94.81
4 | 1 | 1 | 1 | 290 | 442 | 0.2 | 0.03 | 0.08 | 19.9995 | 27 | 92.86
4 | 1 | 1 | 1 | 290 | 858 | 0.14 | 0.03 | 0.08 | 19.9995 | 27 | 94.95
4 | 1 | 1 | 1 | 290 | 858 | 0.2 | 0.03 | 0.08 | 19.9995 | 27 | 91.29
4 | 1 | 1 | 1 | 350 | 441 | 0.14 | 0.03 | 0.08 | 19.9995 | 27 | 98.95
4 | 1 | 1 | 1 | 350 | 441 | 0.2 | 0.03 | 0.08 | 19.9995 | 27 | 97.99
4 | 1 | 1 | 1 | 350 | 858 | 0.14 | 0.03 | 0.08 | 19.9995 | 27 | 98.44
4 | 1 | 1 | 1 | 350 | 858 | 0.2 | 0.03 | 0.08 | 19.9995 | 27 | 96.27
4 | 1 | 1 | 1 | 320 | 650 | 0.12 | 0.03 | 0.08 | 19.9995 | 27 | 98.04
4 | 1 | 1 | 1 | 320 | 650 | 0.22 | 0.03 | 0.08 | 19.9995 | 27 | 95.47
4 | 1 | 1 | 1 | 320 | 300 | 0.17 | 0.03 | 0.08 | 19.9995 | 27 | 95.47
4 | 1 | 1 | 1 | 320 | 1000 | 0.17 | 0.03 | 0.08 | 19.9995 | 27 | 93.83
4 | 1 | 1 | 1 | 270 | 650 | 0.17 | 0.03 | 0.08 | 19.9995 | 27 | 92.36
4 | 1 | 1 | 1 | 370 | 650 | 0.17 | 0.03 | 0.08 | 19.9995 | 27 | 99.14
4 | 1 | 1 | 1 | 320 | 650 | 0.17 | 0.03 | 0.08 | 19.9995 | 27 | 97
4 | 1 | 1 | 1 | 320 | 650 | 0.17 | 0.03 | 0.08 | 19.9995 | 27 | 96.6
4 | 1 | 1 | 1 | 320 | 650 | 0.17 | 0.03 | 0.08 | 19.9995 | 27 | 96.39
4 | 1 | 1 | 1 | 320 | 650 | 0.17 | 0.03 | 0.08 | 19.9995 | 27 | 96.72
4 | 1 | 1 | 1 | 320 | 650 | 0.17 | 0.03 | 0.08 | 19.9995 | 27 | 96.45
4 | 1 | 1 | 1 | 320 | 650 | 0.17 | 0.03 | 0.08 | 19.9995 | 27 | 96.1
4 | 1 | 1 | 1 | 400 | 400.1601 | 0.07 | 0.03 | 0.07 | 3.999787 | 34 | 89.3
4 | 1 | 1 | 1 | 400 | 249.8282 | 0.09 | 0.03 | 0.07 | 3.999787 | 34 | 92.4
4 | 1 | 1 | 1 | 400 | 199.93 | 0.09 | 0.03 | 0.07 | 3.999787 | 34 | 99.5
4 | 1 | 1 | 1 | 350 | 100.0229 | 0.09 | 0.03 | 0.07 | 3.999787 | 34 | 95.4
4 | 1 | 1 | 1 | 600 | 1000 | 0.12 | 0.05 | 0.15 | 0.9999508 | 32.5 | 98.75
4 | 1 | 1 | 1 | 320 | 500 | 0.09 | 0.03 | 0.08 | 23.99882 | 27.6 | 99.1297
4 | 1 | 1 | 1 | 320 | 600 | 0.09 | 0.03 | 0.08 | 23.99882 | 27.6 | 98.90865
4 | 1 | 1 | 1 | 320 | 700 | 0.09 | 0.03 | 0.08 | 23.99882 | 27.6 | 98.99887
4 | 1 | 1 | 1 | 320 | 800 | 0.09 | 0.03 | 0.08 | 23.99882 | 27.6 | 98.91992
4 | 1 | 1 | 1 | 320 | 900 | 0.09 | 0.03 | 0.08 | 23.99882 | 27.6 | 98.65038
4 | 1 | 1 | 1 | 320 | 1000 | 0.09 | 0.03 | 0.08 | 23.99882 | 27.6 | 98.49023
4 | 1 | 1 | 1 | 340 | 500 | 0.09 | 0.03 | 0.08 | 23.99882 | 27.6 | 99.00902
4 | 1 | 1 | 1 | 340 | 600 | 0.09 | 0.03 | 0.08 | 23.99882 | 27.6 | 99.16015
4 | 1 | 1 | 1 | 340 | 700 | 0.09 | 0.03 | 0.08 | 23.99882 | 27.6 | 99.0891
4 | 1 | 1 | 1 | 340 | 800 | 0.09 | 0.03 | 0.08 | 23.99882 | 27.6 | 98.86015
4 | 1 | 1 | 1 | 340 | 900 | 0.09 | 0.03 | 0.08 | 23.99882 | 27.6 | 98.8906
4 | 1 | 1 | 1 | 340 | 1000 | 0.09 | 0.03 | 0.08 | 23.99882 | 27.6 | 98.66955
4 | 1 | 1 | 1 | 355 | 500 | 0.09 | 0.03 | 0.08 | 23.99882 | 27.6 | 99.20977
4 | 1 | 1 | 1 | 355 | 600 | 0.09 | 0.03 | 0.08 | 23.99882 | 27.6 | 98.9797
4 | 1 | 1 | 1 | 355 | 700 | 0.09 | 0.03 | 0.08 | 23.99882 | 27.6 | 99.12068
4 | 1 | 1 | 1 | 355 | 800 | 0.09 | 0.03 | 0.08 | 23.99882 | 27.6 | 98.98083
4 | 1 | 1 | 1 | 355 | 900 | 0.09 | 0.03 | 0.08 | 23.99882 | 27.6 | 99
4 | 1 | 1 | 1 | 355 | 1000 | 0.09 | 0.03 | 0.08 | 23.99882 | 27.6 | 98.7
4 | 1 | 1 | 1 | 370 | 500 | 0.09 | 0.03 | 0.08 | 23.99882 | 27.6 | 99.20977
4 | 1 | 1 | 1 | 370 | 600 | 0.09 | 0.03 | 0.08 | 23.99882 | 27.6 | 99.1297
4 | 1 | 1 | 1 | 370 | 700 | 0.09 | 0.03 | 0.08 | 23.99882 | 27.6 | 99.07895
4 | 1 | 1 | 1 | 370 | 800 | 0.09 | 0.03 | 0.08 | 23.99882 | 27.6 | 99.2594
4 | 1 | 1 | 1 | 370 | 900 | 0.09 | 0.03 | 0.08 | 23.99882 | 27.6 | 99.10038
4 | 1 | 1 | 1 | 370 | 1000 | 0.09 | 0.03 | 0.08 | 23.99882 | 27.6 | 98.79023
4 | 1 | 1 | 1 | 380 | 700 | 0.06 | 0.03 | 0.07 | 15.99742 | 30.268 | 88.25276
4 | 1 | 1 | 1 | 380 | 800 | 0.06 | 0.03 | 0.07 | 15.99742 | 30.268 | 86.14791
4 | 1 | 1 | 1 | 380 | 900 | 0.06 | 0.03 | 0.07 | 15.99742 | 30.268 | 83.79563
4 | 1 | 1 | 1 | 380 | 1000 | 0.06 | 0.03 | 0.07 | 15.99742 | 30.268 | 81.65625
4 | 1 | 1 | 1 | 400 | 900 | 0.05 | 0.03 | 0.07 | 15.99742 | 30.268 | 85.48859
4 | 1 | 1 | 1 | 400 | 900 | 0.06 | 0.03 | 0.07 | 15.99742 | 30.268 | 85.94599
4 | 1 | 1 | 1 | 400 | 900 | 0.07 | 0.03 | 0.07 | 15.99742 | 30.268 | 85.25866
4 | 1 | 1 | 1 | 400 | 900 | 0.08 | 0.03 | 0.07 | 15.99742 | 30.268 | 84.46554
4 | 1 | 1 | 1 | 440 | 900 | 0.05 | 0.03 | 0.07 | 15.99742 | 30.268 | 87.62834
4 | 1 | 1 | 1 | 440 | 900 | 0.06 | 0.03 | 0.07 | 15.99742 | 30.268 | 87.93189
4 | 1 | 1 | 1 | 440 | 900 | 0.07 | 0.03 | 0.07 | 15.99742 | 30.268 | 84.91753
4 | 1 | 1 | 1 | 440 | 900 | 0.08 | 0.03 | 0.07 | 15.99742 | 30.268 | 84.02979
4 | 1 | 1 | 1 | 460 | 700 | 0.06 | 0.03 | 0.07 | 15.99742 | 30.268 | 90.50096
4 | 1 | 1 | 1 | 460 | 800 | 0.06 | 0.03 | 0.07 | 15.99742 | 30.268 | 89.81291
4 | 1 | 1 | 1 | 460 | 900 | 0.06 | 0.03 | 0.07 | 15.99742 | 30.268 | 88.8303
4 | 1 | 1 | 1 | 460 | 1000 | 0.06 | 0.03 | 0.07 | 15.99742 | 30.268 | 81.87179
4 | 1 | 1 | 2 | 600 | 600 | 0.11 | 0.08 | 0.08 | 1.999019 | 33.8 | 97.8
4 | 1 | 1 | 2 | 600 | 600 | 0.11 | 0.08 | 0.08 | 1.999019 | 33.8 | 97.7
5 | 1 | 1 | 1 | 170 | 800 | 0.105 | 0.03 | 0.15 | 23 | 30 | 99.07864
5 | 1 | 1 | 1 | 170 | 1000 | 0.105 | 0.03 | 0.15 | 23 | 30 | 99.3
5 | 1 | 1 | 1 | 170 | 1200 | 0.105 | 0.03 | 0.15 | 23 | 30 | 99.07864
5 | 1 | 1 | 1 | 170 | 1400 | 0.105 | 0.03 | 0.15 | 23 | 30 | 98.54854
5 | 1 | 1 | 1 | 170 | 1600 | 0.105 | 0.03 | 0.15 | 23 | 30 | 97.74854
5 | 1 | 1 | 1 | 180 | 900 | 0.105 | 0.03 | 0.15 | 23 | 30 | 99.02233
5 | 1 | 1 | 1 | 180 | 1100 | 0.105 | 0.03 | 0.15 | 23 | 30 | 99.20097
5 | 1 | 1 | 1 | 180 | 1400 | 0.105 | 0.03 | 0.15 | 23 | 30 | 98.8534
5 | 1 | 1 | 1 | 180 | 1500 | 0.105 | 0.03 | 0.15 | 23 | 30 | 98.64951
5 | 1 | 1 | 1 | 190 | 800 | 0.105 | 0.03 | 0.15 | 23 | 30 | 98.40097
5 | 1 | 1 | 1 | 190 | 1000 | 0.105 | 0.03 | 0.15 | 23 | 30 | 98.80097
5 | 1 | 1 | 1 | 190 | 1200 | 0.105 | 0.03 | 0.15 | 23 | 30 | 99.15049
5 | 1 | 1 | 1 | 190 | 1400 | 0.105 | 0.03 | 0.15 | 23 | 30 | 99.10194
5 | 1 | 1 | 1 | 190 | 1600 | 0.105 | 0.03 | 0.15 | 23 | 30 | 98.85146
5 | 1 | 1 | 1 | 200 | 800 | 0.105 | 0.03 | 0.15 | 23 | 30 | 98.52913
5 | 1 | 1 | 1 | 200 | 900 | 0.105 | 0.03 | 0.15 | 23 | 30 | 98.74854
5 | 1 | 1 | 1 | 200 | 1000 | 0.105 | 0.03 | 0.15 | 23 | 30 | 98.90194
5 | 1 | 1 | 1 | 200 | 1100 | 0.105 | 0.03 | 0.15 | 23 | 30 | 98.90194
5 | 1 | 1 | 1 | 200 | 1200 | 0.105 | 0.03 | 0.15 | 23 | 30 | 99.10583
5 | 1 | 1 | 1 | 200 | 1300 | 0.105 | 0.03 | 0.15 | 23 | 30 | 99.15437
5 | 1 | 1 | 1 | 200 | 1400 | 0.105 | 0.03 | 0.15 | 23 | 30 | 99.35049
5 | 1 | 1 | 1 | 200 | 1500 | 0.105 | 0.03 | 0.15 | 23 | 30 | 99.30194
5 | 1 | 1 | 1 | 200 | 1600 | 0.105 | 0.03 | 0.15 | 23 | 30 | 99.10194
5 | 1 | 3 | 2 | 200 | 571.43 | 0.08 | 0.025 | 0.08 | 2 | 45 | 97
5 | 1 | 3 | 2 | 200 | 571.43 | 0.08 | 0.025 | 0.08 | 2 | 45 | 99.3
5 | 1 | 1 | 1 | 250 | 1100 | 0.07 | 0.03 | 0.08 | 26.986176 | 41.5 | 98.13433
5 | 1 | 1 | 1 | 250 | 1100 | 0.1 | 0.03 | 0.08 | 26.986176 | 41.5 | 98.58209
5 | 1 | 1 | 1 | 250 | 1100 | 0.13 | 0.03 | 0.08 | 26.986176 | 41.5 | 99.32836
5 | 1 | 1 | 1 | 250 | 1600 | 0.07 | 0.03 | 0.08 | 26.986176 | 41.5 | 99.21642
5 | 1 | 1 | 1 | 250 | 1600 | 0.1 | 0.03 | 0.08 | 26.986176 | 41.5 | 99.85075
5 | 1 | 1 | 1 | 250 | 1600 | 0.13 | 0.03 | 0.08 | 26.986176 | 41.5 | 99.36567
5 | 1 | 1 | 1 | 250 | 2100 | 0.07 | 0.03 | 0.08 | 26.986176 | 41.5 | 99.58955
5 | 1 | 1 | 1 | 250 | 2100 | 0.1 | 0.03 | 0.08 | 26.986176 | 41.5 | 99.06716
5 | 1 | 1 | 1 | 250 | 2100 | 0.13 | 0.03 | 0.08 | 26.986176 | 41.5 | 98.65672
5 | 1 | 1 | 1 | 300 | 1100 | 0.07 | 0.03 | 0.08 | 26.986176 | 41.5 | 98.09701
5 | 1 | 1 | 1 | 300 | 1100 | 0.1 | 0.03 | 0.08 | 26.986176 | 41.5 | 98.99254
5 | 1 | 1 | 1 | 300 | 1100 | 0.13 | 0.03 | 0.08 | 26.986176 | 41.5 | 98.3209
5 | 1 | 1 | 1 | 300 | 1600 | 0.07 | 0.03 | 0.08 | 26.986176 | 41.5 | 98.84328
5 | 1 | 1 | 1 | 300 | 1600 | 0.1 | 0.03 | 0.08 | 26.986176 | 41.5 | 99.4403
5 | 1 | 1 | 1 | 300 | 1600 | 0.13 | 0.03 | 0.08 | 26.986176 | 41.5 | 99.29104
5 | 1 | 1 | 1 | 300 | 2100 | 0.07 | 0.03 | 0.08 | 26.986176 | 41.5 | 99.1791
5 | 1 | 1 | 1 | 300 | 2100 | 0.1 | 0.03 | 0.08 | 26.986176 | 41.5 | 99.55224
5 | 1 | 1 | 1 | 300 | 2100 | 0.13 | 0.03 | 0.08 | 26.986176 | 41.5 | 98.69403
5 | 1 | 1 | 1 | 350 | 1100 | 0.07 | 0.03 | 0.08 | 26.986176 | 41.5 | 96.6791
5 | 1 | 1 | 1 | 350 | 1100 | 0.1 | 0.03 | 0.08 | 26.986176 | 41.5 | 96.08209
5 | 1 | 1 | 1 | 350 | 1100 | 0.13 | 0.03 | 0.08 | 26.986176 | 41.5 | 97.27612
5 | 1 | 1 | 1 | 350 | 1600 | 0.07 | 0.03 | 0.08 | 26.986176 | 41.5 | 98.80597
5 | 1 | 1 | 1 | 350 | 1600 | 0.1 | 0.03 | 0.08 | 26.986176 | 41.5 | 98.8806
5 | 1 | 1 | 1 | 350 | 1600 | 0.13 | 0.03 | 0.08 | 26.986176 | 41.5 | 99.29104
5 | 1 | 1 | 1 | 350 | 2100 | 0.07 | 0.03 | 0.08 | 26.986176 | 41.5 | 99.14179
5 | 1 | 1 | 1 | 350 | 2100 | 0.1 | 0.03 | 0.08 | 26.986176 | 41.5 | 99.40299
5 | 1 | 1 | 1 | 350 | 2100 | 0.13 | 0.03 | 0.08 | 26.986176 | 41.5 | 99.36567
5 | 1 | 1 | 1 | 370 | 1573 | 0.16 | 0.03 | 0.07 | 12 | 31.43 | 99.83989
5 | 1 | 1 | 1 | 370 | 1511 | 0.16 | 0.03 | 0.07 | 12 | 31.43 | 99.9098
5 | 1 | 1 | 1 | 370 | 1454 | 0.16 | 0.03 | 0.07 | 12 | 31.43 | 99.92002
5 | 1 | 1 | 1 | 370 | 1402 | 0.16 | 0.03 | 0.07 | 12 | 31.43 | 99.84967
5 | 1 | 1 | 1 | 370 | 1352 | 0.16 | 0.03 | 0.07 | 12 | 31.43 | 99.8095
5 | 1 | 1 | 1 | 370 | 1306 | 0.16 | 0.03 | 0.07 | 12 | 31.43 | 99.72954
5 | 1 | 1 | 1 | 370 | 1398 | 0.18 | 0.03 | 0.07 | 12 | 31.43 | 99.81967
5 | 1 | 1 | 1 | 370 | 1344 | 0.18 | 0.03 | 0.07 | 12 | 31.43 | 99.91013
5 | 1 | 1 | 1 | 370 | 1293 | 0.18 | 0.03 | 0.07 | 12 | 31.43 | 99.88985
5 | 1 | 1 | 1 | 370 | 1246 | 0.18 | 0.03 | 0.07 | 12 | 31.43 | 99.84006
5 | 1 | 1 | 1 | 370 | 1202 | 0.18 | 0.03 | 0.07 | 12 | 31.43 | 99.81978
5 | 1 | 1 | 1 | 370 | 1161 | 0.18 | 0.03 | 0.07 | 12 | 31.43 | 99.73915
5 | 1 | 1 | 2 | 370 | 1700 | 0.11 | 0.03 | 0.115 | 29.99506 | 41.5 | 99.55223
5 | 1 | 1 | 2 | 370 | 1700 | 0.12 | 0.03 | 0.115 | 29.99506 | 41.5 | 99.26303
5 | 1 | 1 | 2 | 370 | 1700 | 0.13 | 0.03 | 0.115 | 29.99506 | 41.5 | 99.37506
5 | 1 | 1 | 2 | 370 | 1600 | 0.11 | 0.03 | 0.115 | 29.99506 | 41.5 | 99.31514
5 | 1 | 1 | 2 | 370 | 1600 | 0.12 | 0.03 | 0.115 | 29.99506 | 41.5 | 99.39504
5 | 1 | 1 | 2 | 370 | 1600 | 0.13 | 0.03 | 0.115 | 29.99506 | 41.5 | 99.29429
5 | 1 | 1 | 2 | 370 | 1500 | 0.11 | 0.03 | 0.115 | 29.99506 | 41.5 | 99.49578
5 | 1 | 1 | 2 | 370 | 1500 | 0.12 | 0.03 | 0.115 | 29.99506 | 41.5 | 99.40285
5 | 1 | 1 | 2 | 370 | 1500 | 0.13 | 0.03 | 0.115 | 29.99506 | 41.5 | 99.31948
5 | 1 | 1 | 2 | 350 | 1700 | 0.11 | 0.03 | 0.115 | 29.99506 | 41.5 | 99.43759
5 | 1 | 1 | 2 | 350 | 1700 | 0.12 | 0.03 | 0.115 | 29.99506 | 41.5 | 99.50533
5 | 1 | 1 | 2 | 350 | 1700 | 0.13 | 0.03 | 0.115 | 29.99506 | 41.5 | 99.38809
5 | 1 | 1 | 2 | 350 | 1600 | 0.11 | 0.03 | 0.115 | 29.99506 | 41.5 | 99.4402
5 | 1 | 1 | 2 | 350 | 1600 | 0.12 | 0.03 | 0.115 | 29.99506 | 41.5 | 99.5505
5 | 1 | 1 | 2 | 350 | 1600 | 0.13 | 0.03 | 0.115 | 29.99506 | 41.5 | 99.52444
5 | 1 | 1 | 2 | 350 | 1500 | 0.11 | 0.03 | 0.115 | 29.99506 | 41.5 | 99.53052
5 | 1 | 1 | 2 | 350 | 1500 | 0.12 | 0.03 | 0.115 | 29.99506 | 41.5 | 99.38983
5 | 1 | 1 | 2 | 350 | 1500 | 0.13 | 0.03 | 0.115 | 29.99506 | 41.5 | 99.4897
5 | 1 | 1 | 2 | 330 | 1700 | 0.11 | 0.03 | 0.115 | 29.99506 | 41.5 | 99.53139
5 | 1 | 1 | 2 | 330 | 1700 | 0.12 | 0.03 | 0.115 | 29.99506 | 41.5 | 99.44801
5 | 1 | 1 | 2 | 330 | 1700 | 0.13 | 0.03 | 0.115 | 29.99506 | 41.5 | 99.45149
5 | 1 | 1 | 2 | 330 | 1600 | 0.11 | 0.03 | 0.115 | 29.99506 | 41.5 | 99.38722
5 | 1 | 1 | 2 | 330 | 1600 | 0.12 | 0.03 | 0.115 | 29.99506 | 41.5 | 99.49839
5 | 1 | 1 | 2 | 330 | 1600 | 0.13 | 0.03 | 0.115 | 29.99506 | 41.5 | 99.4706
5 | 1 | 1 | 2 | 330 | 1500 | 0.11 | 0.03 | 0.115 | 29.99506 | 41.5 | 99.4098
5 | 1 | 1 | 2 | 330 | 1500 | 0.12 | 0.03 | 0.115 | 29.99506 | 41.5 | 99.53313
5 | 1 | 1 | 2 | 330 | 1500 | 0.13 | 0.03 | 0.115 | 29.99506 | 41.5 | 99.50099
5 | 1 | 1 | 1 | 320 | 900 | 0.0818 | 0.03 | 0.08 | 26.99955 | 38.5 | 98.17003
5 | 1 | 1 | 1 | 360 | 900 | 0.0889 | 0.03 | 0.08 | 26.99955 | 38.5 | 97.36311
5 | 1 | 1 | 1 | 320 | 750 | 0.0931 | 0.03 | 0.08 | 26.99955 | 38.5 | 97.74352
5 | 1 | 1 | 1 | 320 | 900 | 0.0763 | 0.03 | 0.08 | 26.99955 | 38.5 | 97.8415
5 | 1 | 1 | 1 | 400 | 900 | 0.0941 | 0.03 | 0.08 | 26.99955 | 38.5 | 97.95101
5 | 1 | 1 | 1 | 360 | 900 | 0.083 | 0.03 | 0.08 | 26.99955 | 38.5 | 97.98559
5 | 1 | 1 | 1 | 360 | 750 | 0.098 | 0.03 | 0.08 | 26.99955 | 38.5 | 97.32277
5 | 1 | 1 | 1 | 320 | 750 | 0.0869 | 0.03 | 0.08 | 26.99955 | 38.5 | 97.36311
5 | 1 | 1 | 1 | 320 | 900 | 0.0709 | 0.03 | 0.08 | 26.99955 | 38.5 | 98.13545
5 | 1 | 1 | 1 | 400 | 900 | 0.0878 | 0.03 | 0.08 | 26.99955 | 38.5 | 96.51009
5 | 1 | 1 | 1 | 400 | 750 | 0.1047 | 0.03 | 0.08 | 26.99955 | 38.5 | 97.21326
5 | 1 | 1 | 1 | 360 | 900 | 0.0771 | 0.03 | 0.08 | 26.99955 | 38.5 | 97.95101
5 | 1 | 1 | 1 | 320 | 600 | 0.1024 | 0.03 | 0.08 | 26.99955 | 38.5 | 97.38617
5 | 1 | 1 | 1 | 360 | 750 | 0.0914 | 0.03 | 0.08 | 26.99955 | 38.5 | 98.17003
5 | 1 | 1 | 1 | 320 | 750 | 0.0807 | 0.03 | 0.08 | 26.99955 | 38.5 | 97.7781
5 | 1 | 1 | 1 | 360 | 600 | 0.111 | 0.03 | 0.08 | 26.99955 | 38.5 | 96.88473
5 | 1 | 1 | 1 | 400 | 900 | 0.0815 | 0.03 | 0.08 | 26.99955 | 38.5 | 97.58213
5 | 1 | 1 | 1 | 400 | 750 | 0.0977 | 0.03 | 0.08 | 26.99955 | 38.5 | 97.62824
5 | 1 | 1 | 1 | 320 | 600 | 0.0955 | 0.03 | 0.08 | 26.99955 | 38.5 | 98.00865
5 | 1 | 1 | 1 | 360 | 750 | 0.0849 | 0.03 | 0.08 | 26.99955 | 38.5 | 97.34582
5 | 1 | 1 | 1 | 400 | 600 | 0.1164 | 0.03 | 0.08 | 26.99955 | 38.5 | 95.58213
5 | 1 | 1 | 1 | 360 | 600 | 0.1036 | 0.03 | 0.08 | 26.99955 | 38.5 | 97.89914
5 | 1 | 1 | 1 | 400 | 750 | 0.0907 | 0.03 | 0.08 | 26.99955 | 38.5 | 96.94236
5 | 1 | 1 | 1 | 320 | 600 | 0.0887 | 0.03 | 0.08 | 26.99955 | 38.5 | 98.02017
5 | 1 | 1 | 1 | 400 | 600 | 0.1086 | 0.03 | 0.08 | 26.99955 | 38.5 | 97.91066
5 | 1 | 1 | 1 | 360 | 600 | 0.0962 | 0.03 | 0.08 | 26.99955 | 38.5 | 97.2536
5 | 1 | 1 | 1 | 400 | 600 | 0.1009 | 0.03 | 0.08 | 26.99955 | 38.5 | 98.12392
5 | 1 | 1 | 1 | 260 | 1400 | 0.08 | 0.03 | 0.075 | 5.99993088 | 34 | 98.92
5 | 1 | 1 | 1 | 300 | 1400 | 0.08 | 0.03 | 0.075 | 5.99993088 | 34 | 99.43
5 | 1 | 1 | 1 | 340 | 1400 | 0.08 | 0.03 | 0.075 | 5.99993088 | 34 | 99.6
5 | 1 | 1 | 1 | 260 | 1400 | 0.08 | 0.03 | 0.075 | 5.99993088 | 34 | 99.64
5 | 1 | 1 | 1 | 300 | 1400 | 0.08 | 0.03 | 0.075 | 5.99993088 | 34 | 99.78
5 | 1 | 1 | 1 | 340 | 1400 | 0.08 | 0.03 | 0.075 | 5.99993088 | 34 | 99.94
6 | 1 | 2 | 1 | 80 | 200 | 0.105 | 0.03 | 0.11 | 22 | 34 | 95.27
6 | 1 | 2 | 1 | 100 | 300 | 0.105 | 0.03 | 0.11 | 22 | 34 | 91.59
6 | 1 | 2 | 1 | 120 | 300 | 0.105 | 0.03 | 0.11 | 22 | 34 | 93.69
6 | 1 | 2 | 1 | 120 | 400 | 0.105 | 0.03 | 0.11 | 22 | 34 | 96.68
6 | 1 | 2 | 1 | 140 | 400 | 0.105 | 0.03 | 0.11 | 22 | 34 | 96.21
6 | 1 | 2 | 1 | 140 | 500 | 0.105 | 0.03 | 0.11 | 22 | 34 | 96.56
6 | 1 | 2 | 1 | 160 | 400 | 0.105 | 0.03 | 0.11 | 22 | 34 | 95.9
6 | 1 | 2 | 1 | 160 | 500 | 0.105 | 0.03 | 0.11 | 22 | 34 | 96.68
6 | 1 | 2 | 1 | 180 | 400 | 0.105 | 0.03 | 0.11 | 22 | 34 | 96.6
6 | 1 | 2 | 1 | 180 | 500 | 0.105 | 0.03 | 0.11 | 22 | 34 | 98.45
6 | 1 | 2 | 1 | 180 | 600 | 0.105 | 0.03 | 0.11 | 22 | 34 | 99.61
6 | 1 | 2 | 1 | 80 | 200 | 0.105 | 0.045 | 0.11 | 22 | 34 | 89.19
6 | 1 | 2 | 1 | 100 | 300 | 0.105 | 0.045 | 0.11 | 22 | 34 | 89.93
6 | 1 | 2 | 1 | 120 | 300 | 0.105 | 0.045 | 0.11 | 22 | 34 | 88.39
6 | 1 | 2 | 1 | 120 | 400 | 0.105 | 0.045 | 0.11 | 22 | 34 | 90.88
6 | 1 | 2 | 1 | 140 | 400 | 0.105 | 0.045 | 0.11 | 22 | 34 | 90.59
6 | 1 | 2 | 1 | 140 | 500 | 0.105 | 0.045 | 0.11 | 22 | 34 | 96.93
6 | 1 | 2 | 1 | 160 | 400 | 0.105 | 0.045 | 0.11 | 22 | 34 | 95.24
6 | 1 | 2 | 1 | 160 | 500 | 0.105 | 0.045 | 0.11 | 22 | 34 | 95.31
6 | 1 | 2 | 1 | 180 | 400 | 0.105 | 0.045 | 0.11 | 22 | 34 | 93.18
6 | 1 | 2 | 1 | 180 | 500 | 0.105 | 0.045 | 0.11 | 22 | 34 | 98.48
6 | 1 | 2 | 1 | 180 | 600 | 0.105 | 0.045 | 0.11 | 22 | 34 | 99.35
6 | 1 | 2 | 1 | 250 | 800 | 0.07 | 0.05 | 0.05 | 19.9976 | 42.22 | 99.37
6 | 1 | 2 | 1 | 350 | 800 | 0.07 | 0.05 | 0.05 | 19.9976 | 42.22 | 98.58
6 | 1 | 2 | 1 | 250 | 1200 | 0.07 | 0.05 | 0.05 | 19.9976 | 42.22 | 98.63
6 | 1 | 2 | 1 | 350 | 1200 | 0.07 | 0.05 | 0.05 | 19.9976 | 42.22 | 98.68
6 | 1 | 2 | 1 | 250 | 800 | 0.13 | 0.05 | 0.05 | 19.9976 | 42.22 | 98.26
6 | 1 | 2 | 1 | 350 | 800 | 0.13 | 0.05 | 0.05 | 19.9976 | 42.22 | 98.79
6 | 1 | 2 | 1 | 250 | 1200 | 0.13 | 0.05 | 0.05 | 19.9976 | 42.22 | 96.9
6 | 1 | 2 | 1 | 350 | 1200 | 0.13 | 0.05 | 0.05 | 19.9976 | 42.22 | 98.2
6 | 1 | 2 | 1 | 215.91 | 1000 | 0.1 | 0.05 | 0.05 | 19.9976 | 42.22 | 98.2
6 | 1 | 2 | 1 | 384.09 | 1000 | 0.1 | 0.05 | 0.05 | 19.9976 | 42.22 | 98.83
6 | 1 | 2 | 1 | 300 | 663.64 | 0.1 | 0.05 | 0.05 | 19.9976 | 42.22 | 99.21
6 | 1 | 2 | 1 | 300 | 1336.36 | 0.1 | 0.05 | 0.05 | 19.9976 | 42.22 | 98.25
6 | 1 | 2 | 1 | 300 | 1000 | 0.05 | 0.05 | 0.05 | 19.9976 | 42.22 | 99.09
6 | 1 | 2 | 1 | 300 | 1000 | 0.15 | 0.05 | 0.05 | 19.9976 | 42.22 | 97.81
6 | 1 | 2 | 1 | 300 | 1000 | 0.1 | 0.05 | 0.05 | 19.9976 | 42.22 | 99.22
6 | 1 | 2 | 1 | 300 | 1000 | 0.1 | 0.05 | 0.05 | 19.9976 | 42.22 | 99.14
6 | 1 | 2 | 1 | 300 | 1000 | 0.1 | 0.05 | 0.05 | 19.9976 | 42.22 | 99.26
6 | 1 | 2 | 1 | 300 | 1000 | 0.1 | 0.05 | 0.05 | 19.9976 | 42.22 | 99.26
6 | 1 | 2 | 1 | 300 | 1000 | 0.1 | 0.05 | 0.05 | 19.9976 | 42.22 | 99.33
6 | 1 | 2 | 1 | 300 | 1000 | 0.1 | 0.05 | 0.05 | 19.9976 | 42.22 | 99.28
6 | 1 | 2 | 1 | 200 | 750 | 0.13 | 0.04 | 0.07 | 29.99934 | 29.11 | 98.95197
6 | 1 | 2 | 1 | 175 | 650 | 0.12 | 0.04 | 0.07 | 29.99934 | 29.11 | 98.16009
6 | 1 | 2 | 1 | 200 | 550 | 0.13 | 0.04 | 0.07 | 29.99934 | 29.11 | 98.30096
6 | 1 | 2 | 1 | 200 | 750 | 0.13 | 0.04 | 0.07 | 29.99934 | 29.11 | 98.30736
6 | 1 | 2 | 1 | 175 | 650 | 0.12 | 0.04 | 0.07 | 29.99934 | 29.11 | 98.89007
6 | 1 | 2 | 1 | 225 | 850 | 0.12 | 0.04 | 0.07 | 29.99934 | 29.11 | 99.02882
6 | 1 | 2 | 1 | 175 | 650 | 0.14 | 0.04 | 0.07 | 29.99934 | 29.11 | 99.22305
6 | 1 | 2 | 1 | 200 | 950 | 0.13 | 0.04 | 0.07 | 29.99934 | 29.11 | 98.31163
6 | 1 | 2 | 1 | 175 | 850 | 0.14 | 0.04 | 0.07 | 29.99934 | 29.11 | 98.97972
6 | 1 | 2 | 1 | 200 | 750 | 0.13 | 0.04 | 0.07 | 29.99934 | 29.11 | 98.72999
6 | 1 | 2 | 1 | 225 | 850 | 0.14 | 0.04 | 0.07 | 29.99934 | 29.11 | 98.89861
6 | 1 | 2 | 1 | 225 | 650 | 0.12 | 0.04 | 0.07 | 29.99934 | 29.11 | 99.1889
6 | 1 | 2 | 1 | 225 | 650 | 0.12 | 0.04 | 0.07 | 29.99934 | 29.11 | 99.49413
6 | 1 | 2 | 1 | 200 | 750 | 0.13 | 0.04 | 0.07 | 29.99934 | 29.11 | 99.09925
6 | 1 | 2 | 1 | 225 | 650 | 0.14 | 0.04 | 0.07 | 29.99934 | 29.11 | 99.29989
6 | 1 | 2 | 1 | 175 | 850 | 0.14 | 0.04 | 0.07 | 29.99934 | 29.11 | 99.12487
6 | 1 | 2 | 1 | 250 | 750 | 0.13 | 0.04 | 0.07 | 29.99934 | 29.11 | 99.66916
6 | 1 | 2 | 1 | 200 | 750 | 0.13 | 0.04 | 0.07 | 29.99934 | 29.11 | 99.79723
6 | 1 | 2 | 1 | 175 | 650 | 0.14 | 0.04 | 0.07 | 29.99934 | 29.11 | 99.51974
6 | 1 | 2 | 1 | 150 | 750 | 0.13 | 0.04 | 0.07 | 29.99934 | 29.11 | 99.47065
6 | 1 | 2 | 1 | 175 | 850 | 0.12 | 0.04 | 0.07 | 29.99934 | 29.11 | 99.37887
6 | 1 | 2 | 1 | 200 | 750 | 0.13 | 0.04 | 0.07 | 29.99934 | 29.11 | 99.22519
6 | 1 | 2 | 1 | 200 | 750 | 0.13 | 0.04 | 0.07 | 29.99934 | 29.11 | 99.38741
6 | 1 | 2 | 1 | 200 | 750 | 0.13 | 0.04 | 0.07 | 29.99934 | 29.11 | 99.1334
6 | 1 | 2 | 1 | 200 | 750 | 0.15 | 0.04 | 0.07 | 29.99934 | 29.11 | 99.08858
6 | 1 | 2 | 1 | 225 | 650 | 0.14 | 0.04 | 0.07 | 29.99934 | 29.11 | 98.78122
6 | 1 | 2 | 1 | 175 | 850 | 0.12 | 0.04 | 0.07 | 29.99934 | 29.11 | 99.44504
6 | 1 | 2 | 1 | 200 | 750 | 0.11 | 0.04 | 0.07 | 29.99934 | 29.11 | 99.9317
6 | 1 | 2 | 1 | 225 | 850 | 0.12 | 0.04 | 0.07 | 29.99934 | 29.11 | 99.29136
6 | 1 | 2 | 1 | 225 | 850 | 0.14 | 0.04 | 0.07 | 29.99934 | 29.11 | 99.40021
6 | 1 | 1 | 2 | 300 | 2500 | 0.05 | 0.04 | 0.07 | 17.98932 | 31 | 96.9
6 | 1 | 1 | 2 | 300 | 2500 | 0.07 | 0.04 | 0.07 | 17.98932 | 31 | 95.86
6 | 1 | 1 | 2 | 300 | 2500 | 0.1 | 0.04 | 0.07 | 17.98932 | 31 | 84.17
6 | 1 | 1 | 2 | 350 | 2500 | 0.05 | 0.04 | 0.07 | 17.98932 | 31 | 96.27
6 | 1 | 1 | 2 | 350 | 2500 | 0.07 | 0.04 | 0.07 | 17.98932 | 31 | 97.41
6 | 1 | 1 | 2 | 350 | 2500 | 0.1 | 0.04 | 0.07 | 17.98932 | 31 | 92.53
6 | 1 | 1 | 2 | 450 | 2500 | 0.05 | 0.04 | 0.07 | 17.98932 | 31 | 97.47
6 | 1 | 1 | 2 | 450 | 2500 | 0.07 | 0.04 | 0.07 | 17.98932 | 31 | 99.34
6 | 1 | 1 | 2 | 450 | 2500 | 0.1 | 0.04 | 0.07 | 17.98932 | 31 | 97.87
6 | 1 | 1 | 2 | 450 | 1500 | 0.05 | 0.04 | 0.07 | 17.98932 | 31 | 99.19
6 | 1 | 1 | 2 | 450 | 1500 | 0.07 | 0.04 | 0.07 | 17.98932 | 31 | 98.85
6 | 1 | 1 | 2 | 450 | 1500 | 0.1 | 0.04 | 0.07 | 17.98932 | 31 | 98.65
6 | 1 | 1 | 2 | 450 | 2000 | 0.05 | 0.04 | 0.07 | 17.98932 | 31 | 99.19
6 | 1 | 1 | 2 | 450 | 2000 | 0.07 | 0.04 | 0.07 | 17.98932 | 31 | 98.78
6 | 1 | 1 | 2 | 450 | 2000 | 0.1 | 0.04 | 0.07 | 17.98932 | 31 | 97.88
6 | 1 | 1 | 2 | 450 | 3000 | 0.05 | 0.04 | 0.07 | 17.98932 | 31 | 97.79
6 | 1 | 1 | 2 | 450 | 3000 | 0.07 | 0.04 | 0.07 | 17.98932 | 31 | 98.06
6 | 1 | 1 | 2 | 450 | 3000 | 0.1 | 0.04 | 0.07 | 17.98932 | 31 | 95.8
6 | 1 | 2 | 1 | 100 | 700 | 0.12 | 0.05 | 0.2 | 27.99931 | 20 | 97.89852
6 | 1 | 2 | 1 | 150 | 700 | 0.12 | 0.05 | 0.2 | 27.99931 | 20 | 98.59473
6 | 1 | 2 | 1 | 200 | 700 | 0.12 | 0.05 | 0.2 | 27.99931 | 20 | 98.69748
6 | 1 | 2 | 1 | 250 | 700 | 0.12 | 0.05 | 0.2 | 27.99931 | 20 | 98.90815
6 | 1 | 2 | 1 | 300 | 700 | 0.12 | 0.05 | 0.2 | 27.99931 | 20 | 99.80472
6 | 1 | 2 | 1 | 350 | 700 | 0.12 | 0.05 | 0.2 | 27.99931 | 20 | 99.51441
6 | 1 | 2 | 1 | 400 | 700 | 0.12 | 0.05 | 0.2 | 27.99931 | 20 | 99.21641
6 | 1 | 2 | 1 | 300 | 400 | 0.12 | 0.05 | 0.2 | 27.99931 | 20 | 98.4
6 | 1 | 2 | 1 | 300 | 500 | 0.12 | 0.05 | 0.2 | 27.99931 | 20 | 98.59608
6 | 1 | 2 | 1 | 300 | 600 | 0.12 | 0.05 | 0.2 | 27.99931 | 20 | 98.39216
6 | 1 | 2 | 1 | 300 | 800 | 0.12 | 0.05 | 0.2 | 27.99931 | 20 | 99.09804
6 | 1 | 2 | 1 | 300 | 900 | 0.12 | 0.05 | 0.2 | 27.99931 | 20 | 98.90196
6 | 1 | 2 | 1 | 300 | 1000 | 0.12 | 0.05 | 0.2 | 27.99931 | 20 | 98.90196
6 | 1 | 2 | 1 | 300 | 700 | 0.025 | 0.05 | 0.2 | 27.99931 | 20 | 96.99904
6 | 1 | 2 | 1 | 300 | 700 | 0.05 | 0.05 | 0.2 | 27.99931 | 20 | 98.26887
6 | 1 | 2 | 1 | 300 | 700 | 0.075 | 0.05 | 0.2 | 27.99931 | 20 | 98.92747
6 | 1 | 2 | 1 | 300 | 700 | 0.1 | 0.05 | 0.2 | 27.99931 | 20 | 99.09865
6 | 1 | 2 | 1 | 300 | 700 | 0.125 | 0.05 | 0.2 | 27.99931 | 20 | 99.80348
6 | 1 | 2 | 1 | 300 | 700 | 0.15 | 0.05 | 0.2 | 27.99931 | 20 | 99.32496
6 | 1 | 2 | 1 | 300 | 700 | 0.2 | 0.05 | 0.2 | 27.99931 | 20 | 99.51257
6 | 1 | 2 | 1 | 300 | 700 | 0.12 | 0.05 | 0.025 | 27.99931 | 21 | 95.90133
6 | 1 | 2 | 1 | 300 | 700 | 0.12 | 0.05 | 0.05 | 27.99931 | 22 | 97.58634
6 | 1 | 2 | 1 | 300 | 700 | 0.12 | 0.05 | 0.075 | 27.99931 | 23 | 98.90702
6 | 1 | 2 | 1 | 300 | 700 | 0.12 | 0.05 | 0.1 | 27.99931 | 24 | 98.90702
6 | 1 | 2 | 1 | 300 | 700 | 0.12 | 0.05 | 0.15 | 27.99931 | 25 | 98.90702
6 | 1 | 2 | 1 | 300 | 700 | 0.12 | 0.05 | 0.2 | 27.99931 | 26 | 99.80266
6 | 1 | 2 | 1 | 300 | 700 | 0.12 | 0.05 | 0.25 | 27.99931 | 27 | 98.70968
6 | 1 | 2 | 1 | 300 | 700 | 0.12 | 0.05 | 0.3 | 27.99931 | 28 | 92.69829
6 | 1 | 1 | 1 | 50 | 600 | 0.09 | 0.03 | 0.05 | 29.99829 | 35.4 | 80.13793
6 | 1 | 1 | 1 | 100 | 600 | 0.09 | 0.03 | 0.05 | 29.99829 | 35.4 | 97.47586
6 | 1 | 1 | 1 | 150 | 600 | 0.09 | 0.03 | 0.05 | 29.99829 | 35.4 | 99.25517
6 | 1 | 1 | 1 | 200 | 600 | 0.09 | 0.03 | 0.05 | 29.99829 | 35.4 | 98.88276
6 | 1 | 1 | 1 | 250 | 600 | 0.09 | 0.03 | 0.05 | 29.99829 | 35.4 | 99.42069
6 | 1 | 1 | 1 | 50 | 1000 | 0.09 | 0.03 | 0.05 | 29.99829 | 35.4 | 72.15172
6 | 1 | 1 | 1 | 100 | 1000 | 0.09 | 0.03 | 0.05 | 29.99829 | 35.4 | 90.93793
6 | 1 | 1 | 1 | 150 | 1000 | 0.09 | 0.03 | 0.05 | 29.99829 | 35.4 | 99.25517
6 | 1 | 1 | 1 | 200 | 1000 | 0.09 | 0.03 | 0.05 | 29.99829 | 35.4 | 99.33793
6 | 1 | 1 | 1 | 250 | 1000 | 0.09 | 0.03 | 0.05 | 29.99829 | 35.4 | 99.54483
6 | 1 | 1 | 1 | 50 | 600 | 0.105 | 0.03 | 0.05 | 29.99829 | 35.4 | 81.71034
6 | 1 | 1 | 1 | 100 | 600 | 0.105 | 0.03 | 0.05 | 29.99829 | 35.4 | 96.64828
6 | 1 | 1 | 1 | 150 | 600 | 0.105 | 0.03 | 0.05 | 29.99829 | 35.4 | 98.75862
6 | 1 | 1 | 1 | 200 | 600 | 0.105 | 0.03 | 0.05 | 29.99829 | 35.4 | 98.96552
6 | 1 | 1 | 1 | 250 | 600 | 0.105 | 0.03 | 0.05 | 29.99829 | 35.4 | 99.37931
6 | 1 | 1 | 1 | 50 | 1000 | 0.105 | 0.03 | 0.05 | 29.99829 | 35.4 | 72.35862
6 | 1 | 1 | 1 | 100 | 1000 | 0.105 | 0.03 | 0.05 | 29.99829 | 35.4 | 86.63448
6 | 1 | 1 | 1 | 150 | 1000 | 0.105 | 0.03 | 0.05 | 29.99829 | 35.4 | 98.09655
6 | 1 | 1 | 1 | 200 | 1000 | 0.105 | 0.03 | 0.05 | 29.99829 | 35.4 | 99.33793
6 | 1 | 1 | 1 | 250 | 1000 | 0.105 | 0.03 | 0.05 | 29.99829 | 35.4 | 99.50345
6 | 1 | 1 | 1 | 50 | 600 | 0.12 | 0.03 | 0.05 | 29.99829 | 35.4 | 82.06612
6 | 1 | 1 | 1 | 100 | 600 | 0.12 | 0.03 | 0.05 | 29.99829 | 35.4 | 91.65289
6 | 1 | 1 | 1 | 150 | 600 | 0.12 | 0.03 | 0.05 | 29.99829 | 35.4 | 98.63636
6 | 1 | 1 | 1 | 200 | 600 | 0.12 | 0.03 | 0.05 | 29.99829 | 35.4 | 99.17355
6 | 1 | 1 | 1 | 250 | 600 | 0.12 | 0.03 | 0.05 | 29.99829 | 35.4 | 99.38017
6 | 1 | 1 | 1 | 50 | 1000 | 0.12 | 0.03 | 0.05 | 29.99829 | 35.4 | 71.40496
6 | 1 | 1 | 1 | 100 | 1000 | 0.12 | 0.03 | 0.05 | 29.99829 | 35.4 | 83.59504
6 | 1 | 1 | 1 | 150 | 1000 | 0.12 | 0.03 | 0.05 | 29.99829 | 35.4 | 93.1405
6 | 1 | 1 | 1 | 200 | 1000 | 0.12 | 0.03 | 0.05 | 29.99829 | 35.4 | 98.18182
6 | 1 | 1 | 1 | 250 | 1000 | 0.12 | 0.03 | 0.05 | 29.99829 | 35.4 | 99.33884

## Cluster 2
Material | Density Measurement Method | Atmosphere | Printed Geom. | Laser Power (W) | Scan Speed (mm/s) | Hatch space (mm) | Layer thickness (mm) | Spot size (mm) | Geometric Factor | D50 μm | RD (%)
1 | 2 | 1 | 1 | 100 | 250 | 0.114 | 0.05 | 0.2 | 15.9232 | 40.8 | 95.4
1 | 2 | 1 | 1 | 100 | 250 | 0.114 | 0.05 | 0.2 | 15.9232 | 40.8 | 97.7
1 | 2 | 1 | 1 | 100 | 250 | 0.114 | 0.05 | 0.2 | 15.9232 | 40.8 | 93.8
1 | 2 | 1 | 1 | 100 | 175 | 0.114 | 0.05 | 0.2 | 15.9232 | 40.8 | 93.9
1 | 2 | 1 | 1 | 100 | 120 | 0.111 | 0.05 | 0.2 | 15.9232 | 40.8 | 97.14
1 | 2 | 1 | 1 | 100 | 120 | 0.111 | 0.05 | 0.2 | 15.9232 | 40.8 | 95.7
1 | 2 | 1 | 1 | 100 | 120 | 0.111 | 0.05 | 0.2 | 15.9232 | 40.8 | 94.3
1 | 2 | 1 | 1 | 100 | 239 | 0.111 | 0.05 | 0.2 | 15.9232 | 40.8 | 96.8
1 | 2 | 1 | 1 | 100 | 239 | 0.12 | 0.05 | 0.2 | 15.9232 | 40.8 | 92.4
1 | 2 | 1 | 1 | 100 | 239 | 0.12 | 0.05 | 0.2 | 15.9232 | 40.8 | 93.8
1 | 2 | 1 | 1 | 100 | 167 | 0.12 | 0.05 | 0.2 | 15.9232 | 40.8 | 96.2
1 | 2 | 1 | 1 | 100 | 167 | 0.12 | 0.05 | 0.2 | 15.9232 | 40.8 | 96.1
1 | 2 | 1 | 1 | 100 | 167 | 0.12 | 0.05 | 0.2 | 15.9232 | 40.8 | 98
1 | 2 | 1 | 1 | 100 | 111 | 0.12 | 0.05 | 0.2 | 15.9232 | 40.8 | 99.45
1 | 2 | 1 | 1 | 100 | 111 | 0.12 | 0.05 | 0.2 | 15.9232 | 40.8 | 96.7
1 | 2 | 1 | 1 | 100 | 111 | 0.12 | 0.05 | 0.2 | 15.9232 | 40.8 | 98.6
1 | 2 | 1 | 2 | 150 | 125 | 0.09 | 0.05 | 0.035 | 3.98492 | 30 | 97
1 | 2 | 1 | 2 | 150 | 150 | 0.09 | 0.05 | 0.035 | 3.98492 | 30 | 98.3
1 | 2 | 1 | 2 | 150 | 175 | 0.09 | 0.05 | 0.035 | 3.98492 | 30 | 97
1 | 2 | 1 | 2 | 150 | 200 | 0.09 | 0.05 | 0.035 | 3.98492 | 30 | 93.3
1 | 2 | 1 | 1 | 100 | 400 | 0.03 | 0.03 | 0.09 | 4.9999 | 38 | 97.2
1 | 2 | 1 | 1 | 100 | 591 | 0.07 | 0.03 | 0.09 | 4.9999 | 38 | 98.5
1 | 2 | 1 | 1 | 100 | 600 | 0.08 | 0.03 | 0.09 | 4.9999 | 38 | 97.6
1 | 2 | 1 | 1 | 100 | 400 | 0.1 | 0.03 | 0.09 | 4.9999 | 38 | 98
1 | 2 | 1 | 1 | 100 | 400 | 0.15 | 0.03 | 0.09 | 4.9999 | 38 | 91.2
1 | 3 | 1 | 1 | 220 | 960 | 0.08 | 0.04 | 0.1 | 6.998413 | 46 | 95.8
1 | 3 | 1 | 1 | 220 | 960 | 0.08 | 0.04 | 0.1 | 6.998413 | 46 | 95.5
1 | 3 | 1 | 1 | 220 | 960 | 0.08 | 0.04 | 0.1 | 6.998413 | 46 | 95.9
1 | 3 | 1 | 1 | 220 | 960 | 0.08 | 0.04 | 0.1 | 6.998413 | 46 | 95.2
1 | 3 | 1 | 1 | 220 | 960 | 0.08 | 0.04 | 0.1 | 6.998413 | 46 | 95.3
1 | 3 | 1 | 1 | 220 | 960 | 0.08 | 0.04 | 0.1 | 6.998413 | 46 | 95.8
1 | 3 | 1 | 1 | 220 | 960 | 0.08 | 0.04 | 0.1 | 6.998413 | 46 | 95.8
1 | 1 | 3 | 1 | 150 | 400 | 0.08 | 0.04 | 0.07 | 4.998 | 30 | 99
1 | 1 | 3 | 1 | 150 | 500 | 0.08 | 0.04 | 0.07 | 4.998 | 30 | 99.3
1 | 1 | 3 | 1 | 150 | 600 | 0.08 | 0.04 | 0.07 | 4.998 | 30 | 98.2
1 | 1 | 3 | 1 | 150 | 700 | 0.08 | 0.04 | 0.07 | 4.998 | 30 | 95.9
1 | 1 | 3 | 1 | 150 | 800 | 0.08 | 0.04 | 0.07 | 4.998 | 30 | 91.7
1 | 2 | 1 | 1 | 150 | 1250 | 0.08 | 0.03 | 0.085 | 9.999651 | 30.36684 | 96.57
1 | 2 | 1 | 1 | 200 | 1667 | 0.08 | 0.03 | 0.085 | 9.999651 | 30.36684 | 97.38
1 | 2 | 1 | 1 | 150 | 714 | 0.14 | 0.03 | 0.085 | 9.999651 | 30.36684 | 97.46
1 | 2 | 1 | 1 | 200 | 952 | 0.14 | 0.03 | 0.085 | 9.999651 | 30.36684 | 97.35
1 | 2 | 1 | 1 | 150 | 750 | 0.12 | 0.03 | 0.085 | 9.999651 | 30.36684 | 98.72
1 | 2 | 1 | 1 | 175 | 750 | 0.12 | 0.03 | 0.085 | 9.999651 | 30.36684 | 99.73
1 | 2 | 1 | 1 | 150 | 781 | 0.08 | 0.03 | 0.085 | 9.999651 | 30.36684 | 99.84
1 | 2 | 1 | 1 | 200 | 1042 | 0.08 | 0.03 | 0.085 | 9.999651 | 30.36684 | 99.7
1 | 2 | 1 | 1 | 150 | 446 | 0.14 | 0.03 | 0.085 | 9.999651 | 30.36684 | 99.84
1 | 2 | 1 | 1 | 200 | 595 | 0.14 | 0.03 | 0.085 | 9.999651 | 30.36684 | 99.27
1 | 1 | 3 | 1 | 180.4 | 821.6 | 0.07 | 0.02 | 0.08 | 19.99958 | 38 | 98.31
1 | 1 | 3 | 1 | 269.6 | 821.6 | 0.07 | 0.02 | 0.08 | 19.99958 | 38 | 98.62
1 | 1 | 3 | 1 | 180.4 | 1178.4 | 0.07 | 0.02 | 0.08 | 19.99958 | 38 | 98.25
1 | 1 | 3 | 1 | 269.6 | 1178.4 | 0.07 | 0.02 | 0.08 | 19.99958 | 38 | 98.63
1 | 1 | 3 | 1 | 180.4 | 821.6 | 0.11 | 0.02 | 0.08 | 19.99958 | 38 | 98.61
1 | 1 | 3 | 1 | 269.6 | 821.6 | 0.11 | 0.02 | 0.08 | 19.99958 | 38 | 98.53
1 | 1 | 3 | 1 | 180.4 | 1178.4 | 0.11 | 0.02 | 0.08 | 19.99958 | 38 | 98.25
1 | 1 | 3 | 1 | 269.6 | 1178.4 | 0.11 | 0.02 | 0.08 | 19.99958 | 38 | 98.38
1 | 1 | 3 | 1 | 150 | 1000 | 0.09 | 0.02 | 0.08 | 19.99958 | 38 | 98.37
1 | 1 | 3 | 1 | 300 | 1000 | 0.09 | 0.02 | 0.08 | 19.99958 | 38 | 98.71
1 | 1 | 3 | 1 | 225 | 700 | 0.09 | 0.02 | 0.08 | 19.99958 | 38 | 98.73
1 | 1 | 3 | 1 | 225 | 1300 | 0.09 | 0.02 | 0.08 | 19.99958 | 38 | 98.37
1 | 1 | 3 | 1 | 225 | 1000 | 0.06 | 0.02 | 0.08 | 19.99958 | 38 | 98.43
1 | 1 | 3 | 1 | 225 | 1000 | 0.12 | 0.02 | 0.08 | 19.99958 | 38 | 98.33
1 | 1 | 3 | 1 | 225 | 1000 | 0.09 | 0.02 | 0.08 | 19.99958 | 38 | 98.65
1 | 1 | 3 | 1 | 225 | 1000 | 0.09 | 0.02 | 0.08 | 19.99958 | 38 | 98.63
1 | 1 | 3 | 1 | 225 | 1000 | 0.09 | 0.02 | 0.08 | 19.99958 | 38 | 98.62
1 | 1 | 3 | 1 | 225 | 1000 | 0.09 | 0.02 | 0.08 | 19.99958 | 38 | 98.68
1 | 1 | 3 | 1 | 225 | 1000 | 0.09 | 0.02 | 0.08 | 19.99958 | 38 | 98.71
1 | 1 | 3 | 1 | 225 | 1000 | 0.09 | 0.02 | 0.08 | 19.99958 | 38 | 98.67
1 | 2 | 1 | 1 | 175 | 26.28 | 0.018 | 0.46 | 0.075 | 8.99904 | 35 | 98.93
1 | 2 | 1 | 1 | 125 | 21.44 | 0.018 | 0.35 | 0.075 | 8.99904 | 35 | 98.15
1 | 2 | 1 | 1 | 175 | 18.76 | 0.018 | 0.4 | 0.075 | 8.99904 | 35 | 97.8
1 | 2 | 1 | 1 | 175 | 26.28 | 0.037 | 0.46 | 0.075 | 8.99904 | 35 | 98.85
1 | 2 | 1 | 1 | 125 | 21.44 | 0.037 | 0.35 | 0.075 | 8.99904 | 35 | 97.65
1 | 2 | 1 | 1 | 175 | 18.76 | 0.037 | 0.4 | 0.075 | 8.99904 | 35 | 98.02
1 | 2 | 1 | 1 | 175 | 26.28 | 0.056 | 0.46 | 0.075 | 8.99904 | 35 | 99.27
1 | 2 | 1 | 1 | 125 | 21.44 | 0.056 | 0.35 | 0.075 | 8.99904 | 35 | 99.4
1 | 2 | 1 | 1 | 175 | 18.76 | 0.056 | 0.4 | 0.075 | 8.99904 | 35 | 99.54
1 | 2 | 1 | 2 | 125 | 100 | 0.12 | 0.03 | 0.07 | 39.99305 | 35.5 | 96.35
1 | 2 | 1 | 2 | 125 | 200 | 0.12 | 0.03 | 0.07 | 39.99305 | 35.5 | 96.79
1 | 2 | 1 | 2 | 125 | 400 | 0.12 | 0.03 | 0.07 | 39.99305 | 35.5 | 99.09
1 | 2 | 1 | 2 | 125 | 600 | 0.12 | 0.03 | 0.07 | 39.99305 | 35.5 | 99.9
1 | 2 | 1 | 2 | 125 | 800 | 0.12 | 0.03 | 0.07 | 39.99305 | 35.5 | 99.51
1 | 2 | 1 | 2 | 200 | 200 | 0.12 | 0.03 | 0.07 | 39.99305 | 35.5 | 98.35
1 | 2 | 1 | 2 | 200 | 400 | 0.12 | 0.03 | 0.07 | 39.99305 | 35.5 | 99.49
1 | 2 | 1 | 2 | 200 | 600 | 0.12 | 0.03 | 0.07 | 39.99305 | 35.5 | 99.92
1 | 2 | 1 | 2 | 200 | 800 | 0.12 | 0.03 | 0.07 | 39.99305 | 35.5 | 99.89
1 | 2 | 1 | 2 | 200 | 1000 | 0.12 | 0.03 | 0.07 | 39.99305 | 35.5 | 99.88
1 | 2 | 1 | 2 | 200 | 1200 | 0.12 | 0.03 | 0.07 | 39.99305 | 35.5 | 99.83
1 | 2 | 1 | 2 | 200 | 1400 | 0.12 | 0.03 | 0.07 | 39.99305 | 35.5 | 99.44
1 | 2 | 1 | 2 | 200 | 1800 | 0.12 | 0.03 | 0.07 | 39.99305 | 35.5 | 96.6
1 | 2 | 1 | 2 | 200 | 2200 | 0.12 | 0.03 | 0.07 | 39.99305 | 35.5 | 94.23
1 | 2 | 1 | 2 | 200 | 2600 | 0.12 | 0.03 | 0.07 | 39.99305 | 35.5 | 90.22
1 | 2 | 1 | 2 | 275 | 400 | 0.12 | 0.03 | 0.07 | 39.99305 | 35.5 | 98.74
1 | 2 | 1 | 2 | 275 | 600 | 0.12 | 0.03 | 0.07 | 39.99305 | 35.5 | 99.9
1 | 2 | 1 | 2 | 275 | 800 | 0.12 | 0.03 | 0.07 | 39.99305 | 35.5 | 99.91
1 | 2 | 1 | 2 | 275 | 1000 | 0.12 | 0.03 | 0.07 | 39.99305 | 35.5 | 99.98
1 | 2 | 1 | 2 | 275 | 1200 | 0.12 | 0.03 | 0.07 | 39.99305 | 35.5 | 99.77
1 | 2 | 1 | 2 | 275 | 1400 | 0.12 | 0.03 | 0.07 | 39.99305 | 35.5 | 99.87
1 | 2 | 1 | 2 | 275 | 1800 | 0.12 | 0.03 | 0.07 | 39.99305 | 35.5 | 99.62
1 | 2 | 1 | 2 | 275 | 2200 | 0.12 | 0.03 | 0.07 | 39.99305 | 35.5 | 99.09
1 | 2 | 1 | 2 | 275 | 2600 | 0.12 | 0.03 | 0.07 | 39.99305 | 35.5 | 96.55
1 | 2 | 1 | 2 | 275 | 3000 | 0.12 | 0.03 | 0.07 | 39.99305 | 35.5 | 93.52
1 | 2 | 1 | 2 | 350 | 600 | 0.12 | 0.03 | 0.07 | 39.99305 | 35.5 | 99.74
1 | 2 | 1 | 2 | 350 | 800 | 0.12 | 0.03 | 0.07 | 39.99305 | 35.5 | 99.93
1 | 2 | 1 | 2 | 350 | 1000 | 0.12 | 0.03 | 0.07 | 39.99305 | 35.5 | 99.9
1 | 2 | 1 | 2 | 350 | 1200 | 0.12 | 0.03 | 0.07 | 39.99305 | 35.5 | 99.98
1 | 2 | 1 | 2 | 350 | 1400 | 0.12 | 0.03 | 0.07 | 39.99305 | 35.5 | 99.78
1 | 2 | 1 | 2 | 350 | 1800 | 0.12 | 0.03 | 0.07 | 39.99305 | 35.5 | 99.71
1 | 2 | 1 | 2 | 350 | 2200 | 0.12 | 0.03 | 0.07 | 39.99305 | 35.5 | 99.46
1 | 2 | 1 | 2 | 350 | 2600 | 0.12 | 0.03 | 0.07 | 39.99305 | 35.5 | 95.09
1 | 2 | 1 | 2 | 350 | 3000 | 0.12 | 0.03 | 0.07 | 39.99305 | 35.5 | 94.4
1 | 2 | 1 | 2 | 350 | 3400 | 0.12 | 0.03 | 0.07 | 39.99305 | 35.5 | 94.9
1 | 2 | 1 | 2 | 200 | 800 | 0.08 | 0.03 | 0.07 | 39.99305 | 35.5 | 99.98
1 | 2 | 1 | 2 | 200 | 800 | 0.1 | 0.03 | 0.07 | 39.99305 | 35.5 | 99.99
1 | 2 | 1 | 2 | 200 | 800 | 0.12 | 0.03 | 0.07 | 39.99305 | 35.5 | 99.97
1 | 2 | 1 | 2 | 200 | 800 | 0.14 | 0.03 | 0.07 | 39.99305 | 35.5 | 99.91
1 | 2 | 1 | 2 | 200 | 800 | 0.16 | 0.03 | 0.07 | 39.99305 | 35.5 | 99.84
1 | 1 | 3 | 1 | 175 | 800 | 0.11 | 0.05 | 0.07 | 4.999953 | 26.25 | 96.35
1 | 1 | 3 | 1 | 200 | 577 | 0.11 | 0.05 | 0.07 | 4.999953 | 26.25 | 97.23
1 | 1 | 3 | 1 | 200 | 750 | 0.11 | 0.05 | 0.07 | 4.999953 | 26.25 | 98.21
1 | 1 | 3 | 1 | 150 | 800 | 0.11 | 0.05 | 0.07 | 4.999953 | 26.25 | 90.78
1 | 1 | 3 | 1 | 200 | 698 | 0.11 | 0.05 | 0.07 | 4.999953 | 26.25 | 97.5
2 | 2 | 1 | 1 | 90 | 100 | 0.08 | 0.025 | 0.11 | 7.989026 | 22.5 | 94.032
2 | 2 | 1 | 1 | 90 | 200 | 0.08 | 0.025 | 0.11 | 7.989026 | 22.5 | 99.026
2 | 2 | 1 | 1 | 90 | 300 | 0.08 | 0.025 | 0.11 | 7.989026 | 22.5 | 99.4497
2 | 2 | 1 | 1 | 90 | 400 | 0.08 | 0.025 | 0.11 | 7.989026 | 22.5 | 99.619
2 | 2 | 1 | 1 | 90 | 600 | 0.08 | 0.025 | 0.11 | 7.989026 | 22.5 | 99.492
2 | 2 | 1 | 1 | 90 | 800 | 0.08 | 0.025 | 0.11 | 7.989026 | 22.5 | 99.704
2 | 2 | 1 | 1 | 90 | 1200 | 0.08 | 0.025 | 0.11 | 7.989026 | 22.5 | 96.19
2 | 2 | 1 | 1 | 90 | 1600 | 0.08 | 0.025 | 0.11 | 7.989026 | 22.5 | 86.37
2 | 2 | 1 | 1 | 150 | 1200 | 0.15 | 0.02 | 0.1 | 4 | 22.5 | 87.7
2 | 2 | 1 | 1 | 150 | 2000 | 0.2 | 0.02 | 0.1 | 4 | 22.5 | 90.4
2 | 2 | 1 | 1 | 100 | 2000 | 0.2 | 0.02 | 0.1 | 4 | 22.5 | 89.6
2 | 2 | 1 | 1 | 150 | 2000 | 0.25 | 0.02 | 0.1 | 4 | 22.5 | 88.7
2 | 2 | 1 | 1 | 245 | 755 | 0.09 | 0.05 | 0.081 | 1 | 37.4 | 99.73
2 | 1 | 2 | 1 | 150 | 1500 | 0.14 | 0.04 | 0.1 | 41.99793 | 32 | 81.44
2 | 1 | 2 | 1 | 160 | 1400 | 0.14 | 0.04 | 0.1 | 41.99793 | 32 | 83.26
2 | 1 | 2 | 1 | 150 | 900 | 0.1 | 0.046 | 0.1 | 41.99793 | 32 | 97.16
2 | 1 | 2 | 1 | 200 | 750 | 0.08 | 0.038 | 0.1 | 41.99793 | 32 | 98.19
2 | 1 | 2 | 1 | 200 | 750 | 0.12 | 0.038 | 0.1 | 41.99793 | 32 | 98.11
2 | 1 | 2 | 1 | 200 | 750 | 0.12 | 0.054 | 0.1 | 41.99793 | 32 | 98.19
2 | 1 | 2 | 1 | 200 | 1050 | 0.08 | 0.038 | 0.1 | 41.99793 | 32 | 97.73
2 | 1 | 2 | 1 | 200 | 1050 | 0.08 | 0.054 | 0.1 | 41.99793 | 32 | 97.54
2 | 1 | 2 | 1 | 200 | 1050 | 0.12 | 0.038 | 0.1 | 41.99793 | 32 | 96.34
2 | 1 | 2 | 1 | 200 | 1050 | 0.12 | 0.054 | 0.1 | 41.99793 | 32 | 95.79
2 | 1 | 2 | 1 | 250 | 600 | 0.1 | 0.046 | 0.1 | 41.99793 | 32 | 98.04
2 | 1 | 2 | 1 | 250 | 900 | 0.06 | 0.046 | 0.1 | 41.99793 | 32 | 98.19
2 | 1 | 2 | 1 | 250 | 900 | 0.1 | 0.03 | 0.1 | 41.99793 | 32 | 98.1
2 | 1 | 2 | 1 | 250 | 900 | 0.1 | 0.046 | 0.1 | 41.99793 | 32 | 99.47
2 | 1 | 2 | 1 | 250 | 900 | 0.1 | 0.062 | 0.1 | 41.99793 | 32 | 97.79
2 | 1 | 2 | 1 | 250 | 900 | 0.14 | 0.046 | 0.1 | 41.99793 | 32 | 98.15
2 | 1 | 2 | 1 | 250 | 1200 | 0.1 | 0.046 | 0.1 | 41.99793 | 32 | 98.24
2 | 1 | 2 | 1 | 300 | 750 | 0.08 | 0.038 | 0.1 | 41.99793 | 32 | 98.68
2 | 1 | 2 | 1 | 300 | 750 | 0.08 | 0.054 | 0.1 | 41.99793 | 32 | 97.73
2 | 1 | 2 | 1 | 300 | 750 | 0.12 | 0.038 | 0.1 | 41.99793 | 32 | 97.87
2 | 1 | 2 | 1 | 300 | 750 | 0.12 | 0.054 | 0.1 | 41.99793 | 32 | 98.24
2 | 1 | 2 | 1 | 300 | 1050 | 0.08 | 0.038 | 0.1 | 41.99793 | 32 | 97.8
2 | 1 | 2 | 1 | 300 | 1050 | 0.08 | 0.054 | 0.1 | 41.99793 | 32 | 97.45
2 | 1 | 2 | 1 | 300 | 1050 | 0.12 | 0.054 | 0.1 | 41.99793 | 32 | 96.76
2 | 1 | 2 | 1 | 300 | 1050 | 0.12 | 0.038 | 0.1 | 41.99793 | 32 | 97.96
2 | 1 | 2 | 1 | 350 | 900 | 0.1 | 0.046 | 0.1 | 41.99793 | 32 | 98.21
2 | 1 | 2 | 1 | 180 | 500 | 0.05 | 0.04 | 0.1 | 41.99793 | 32 | 97.25
2 | 1 | 2 | 1 | 180 | 800 | 0.08 | 0.04 | 0.1 | 41.99793 | 32 | 97.73
2 | 1 | 2 | 1 | 180 | 1100 | 0.11 | 0.04 | 0.1 | 41.99793 | 32 | 96.34
2 | 1 | 2 | 1 | 180 | 1400 | 0.14 | 0.04 | 0.1 | 41.99793 | 32 | 86.76
2 | 1 | 2 | 1 | 230 | 500 | 0.08 | 0.04 | 0.1 | 41.99793 | 32 | 95.8
2 | 1 | 2 | 1 | 230 | 800 | 0.05 | 0.04 | 0.1 | 41.99793 | 32 | 97.62
2 | 1 | 2 | 1 | 230 | 1100 | 0.14 | 0.04 | 0.1 | 41.99793 | 32 | 97.32
2 | 1 | 2 | 1 | 230 | 1400 | 0.11 | 0.04 | 0.1 | 41.99793 | 32 | 97.13
2 | 1 | 2 | 1 | 280 | 500 | 0.11 | 0.04 | 0.1 | 41.99793 | 32 | 97
2 | 1 | 2 | 1 | 280 | 800 | 0.14 | 0.04 | 0.1 | 41.99793 | 32 | 97.41
2 | 1 | 2 | 1 | 280 | 1100 | 0.05 | 0.04 | 0.1 | 41.99793 | 32 | 97.02
2 | 1 | 2 | 1 | 280 | 1400 | 0.08 | 0.04 | 0.1 | 41.99793 | 32 | 96.95
2 | 1 | 2 | 1 | 330 | 500 | 0.14 | 0.04 | 0.1 | 41.99793 | 32 | 97.48
2 | 1 | 2 | 1 | 330 | 800 | 0.11 | 0.04 | 0.1 | 41.99793 | 32 | 97.57
2 | 1 | 2 | 1 | 330 | 1100 | 0.08 | 0.04 | 0.1 | 41.99793 | 32 | 97.35
2 | 1 | 2 | 1 | 330 | 1400 | 0.05 | 0.04 | 0.1 | 41.99793 | 32 | 97.75
2 | 2 | 1 | 3 | 168 | 1475 | 0.1 | 0.03 | 0.08 | 3 | 39.98 | 93.09
2 | 2 | 1 | 3 | 330 | 1770 | 0.1 | 0.03 | 0.08 | 3 | 39.98 | 99.77
2 | 2 | 1 | 3 | 220 | 1180 | 0.1 | 0.03 | 0.08 | 3 | 39.98 | 99.93
2 | 1 | 1 | 5 | 155 | 540 | 0.12 | 0.03 | 0.1 | 18 | 31.9 | 99.54
2 | 1 | 1 | 5 | 155 | 540 | 0.16 | 0.03 | 0.1 | 18 | 31.9 | 99.53
2 | 1 | 1 | 5 | 155 | 680 | 0.12 | 0.03 | 0.1 | 18 | 31.9 | 99.56
2 | 1 | 1 | 5 | 155 | 680 | 0.16 | 0.03 | 0.1 | 18 | 31.9 | 98.92
2 | 1 | 1 | 5 | 175 | 610 | 0.14 | 0.03 | 0.1 | 18 | 31.9 | 99.94
2 | 1 | 1 | 5 | 195 | 540 | 0.12 | 0.03 | 0.1 | 18 | 31.9 | 99.49
2 | 1 | 1 | 5 | 195 | 540 | 0.16 | 0.03 | 0.1 | 18 | 31.9 | 99.58
2 | 1 | 1 | 5 | 195 | 680 | 0.12 | 0.03 | 0.1 | 18 | 31.9 | 99.46
2 | 1 | 1 | 5 | 195 | 680 | 0.16 | 0.03 | 0.1 | 18 | 31.9 | 99.4
2 | 2 | 1 | 5 | 155 | 540 | 0.12 | 0.03 | 0.1 | 18 | 31.9 | 99.84
2 | 2 | 1 | 5 | 155 | 540 | 0.16 | 0.03 | 0.1 | 18 | 31.9 | 99.92
2 | 2 | 1 | 5 | 155 | 680 | 0.12 | 0.03 | 0.1 | 18 | 31.9 | 99.14
2 | 2 | 1 | 5 | 155 | 680 | 0.16 | 0.03 | 0.1 | 18 | 31.9 | 96.55
2 | 2 | 1 | 5 | 175 | 610 | 0.14 | 0.03 | 0.1 | 18 | 31.9 | 99.16
2 | 2 | 1 | 5 | 195 | 540 | 0.12 | 0.03 | 0.1 | 18 | 31.9 | 96.81
2 | 2 | 1 | 5 | 195 | 540 | 0.16 | 0.03 | 0.1 | 18 | 31.9 | 96.4
2 | 2 | 1 | 5 | 195 | 680 | 0.12 | 0.03 | 0.1 | 18 | 31.9 | 94.75
2 | 2 | 1 | 5 | 195 | 680 | 0.16 | 0.03 | 0.1 | 18 | 31.9 | 97.33
3 | 2 | 1 | 4 | 100 | 700 | 0.12 | 0.05 | 0.082 | 15.99931 | 43 | 97.59
3 | 2 | 1 | 4 | 275 | 700 | 0.12 | 0.05 | 0.082 | 15.99931 | 43 | 98.68
3 | 2 | 1 | 4 | 100 | 1100 | 0.12 | 0.05 | 0.082 | 15.99931 | 43 | 74.04
3 | 2 | 1 | 4 | 275 | 1100 | 0.12 | 0.05 | 0.082 | 15.99931 | 43 | 99.97
3 | 2 | 1 | 4 | 275 | 1100 | 0.12 | 0.05 | 0.082 | 15.99931 | 43 | 99.6
3 | 2 | 1 | 4 | 100 | 700 | 0.12 | 0.05 | 0.082 | 15.99931 | 43 | 97.06
3 | 2 | 1 | 4 | 100 | 1100 | 0.12 | 0.05 | 0.082 | 15.99931 | 43 | 81.33
3 | 2 | 1 | 4 | 275 | 700 | 0.12 | 0.05 | 0.082 | 15.99931 | 43 | 99.37
3 | 2 | 1 | 4 | 275 | 1100 | 0.12 | 0.05 | 0.082 | 15.99931 | 43 | 99.69
3 | 2 | 1 | 4 | 100 | 700 | 0.12 | 0.05 | 0.082 | 15.99931 | 43 | 98.68
3 | 2 | 1 | 4 | 275 | 700 | 0.12 | 0.05 | 0.082 | 15.99931 | 43 | 99.43
3 | 2 | 1 | 4 | 100 | 1100 | 0.12 | 0.05 | 0.082 | 15.99931 | 43 | 82.33
3 | 2 | 1 | 4 | 100 | 1100 | 0.12 | 0.05 | 0.082 | 15.99931 | 43 | 91.17
3 | 2 | 1 | 4 | 100 | 700 | 0.12 | 0.05 | 0.082 | 15.99931 | 43 | 98.93
3 | 2 | 1 | 4 | 275 | 1100 | 0.12 | 0.05 | 0.082 | 15.99931 | 43 | 99.35
3 | 2 | 1 | 4 | 275 | 700 | 0.12 | 0.05 | 0.082 | 15.99931 | 43 | 99.51
3 | 1 | 3 | 1 | 40 | 200 | 0.04 | 0.02 | 0.07 | 15.99932 | 31.06041 | 93.1476
3 | 1 | 3 | 1 | 60 | 200 | 0.05 | 0.02 | 0.07 | 15.99932 | 31.06041 | 91.612
3 | 1 | 3 | 1 | 80 | 200 | 0.06 | 0.02 | 0.07 | 15.99932 | 31.06041 | 93.7522
3 | 1 | 3 | 1 | 100 | 200 | 0.07 | 0.02 | 0.07 | 15.99932 | 31.06041 | 94.4424
3 | 1 | 3 | 1 | 40 | 200 | 0.05 | 0.025 | 0.07 | 15.99932 | 31.06041 | 87.5107
3 | 1 | 3 | 1 | 60 | 200 | 0.04 | 0.025 | 0.07 | 15.99932 | 31.06041 | 92.2501
3 | 1 | 3 | 1 | 80 | 200 | 0.07 | 0.025 | 0.07 | 15.99932 | 31.06041 | 92.4679
3 | 1 | 3 | 1 | 100 | 200 | 0.06 | 0.025 | 0.07 | 15.99932 | 31.06041 | 90.8294
3 | 1 | 3 | 1 | 40 | 200 | 0.06 | 0.03 | 0.07 | 15.99932 | 31.06041 | 89.4784
3 | 1 | 3 | 1 | 60 | 200 | 0.07 | 0.03 | 0.07 | 15.99932 | 31.06041 | 86.2579
3 | 1 | 3 | 1 | 80 | 200 | 0.04 | 0.03 | 0.07 | 15.99932 | 31.06041 | 90.8902
3 | 1 | 3 | 1 | 100 | 200 | 0.05 | 0.03 | 0.07 | 15.99932 | 31.06041 | 91.8215
3 | 1 | 3 | 1 | 40 | 200 | 0.07 | 0.035 | 0.07 | 15.99932 | 31.06041 | 83.8477
3 | 1 | 3 | 1 | 60 | 200 | 0.06 | 0.035 | 0.07 | 15.99932 | 31.06041 | 88.0555
3 | 1 | 3 | 1 | 80 | 200 | 0.05 | 0.035 | 0.07 | 15.99932 | 31.06041 | 89.8093
3 | 1 | 3 | 1 | 100 | 200 | 0.04 | 0.035 | 0.07 | 15.99932 | 31.06041 | 86.5873
3 | 2 | 1 | 2 | 50 | 300 | 0.07 | 0.03 | 0.087 | 23.99809 | 35 | 97.73
3 | 2 | 1 | 2 | 50 | 300 | 0.09 | 0.03 | 0.087 | 23.99809 | 35 | 97.71
3 | 2 | 1 | 2 | 50 | 300 | 0.1 | 0.03 | 0.087 | 23.99809 | 35 | 97.76
3 | 2 | 1 | 2 | 50 | 300 | 0.12 | 0.03 | 0.087 | 23.99809 | 35 | 95.1
3 | 2 | 1 | 2 | 60 | 300 | 0.08 | 0.03 | 0.087 | 23.99809 | 35 | 99.39
3 | 2 | 1 | 2 | 60 | 400 | 0.08 | 0.03 | 0.087 | 23.99809 | 35 | 99.59
3 | 2 | 1 | 2 | 60 | 500 | 0.08 | 0.03 | 0.087 | 23.99809 | 35 | 98.53
3 | 2 | 1 | 2 | 60 | 600 | 0.08 | 0.03 | 0.087 | 23.99809 | 35 | 95.66
3 | 2 | 1 | 2 | 70 | 400 | 0.07 | 0.03 | 0.087 | 23.99809 | 35 | 99.23
3 | 2 | 1 | 2 | 70 | 400 | 0.08 | 0.03 | 0.087 | 23.99809 | 35 | 99.66
3 | 2 | 1 | 2 | 70 | 400 | 0.1 | 0.03 | 0.087 | 23.99809 | 35 | 99.7
3 | 2 | 1 | 2 | 70 | 400 | 0.12 | 0.03 | 0.087 | 23.99809 | 35 | 99.55
3 | 2 | 1 | 2 | 80 | 300 | 0.09 | 0.03 | 0.087 | 23.99809 | 35 | 99.71
3 | 2 | 1 | 2 | 80 | 400 | 0.09 | 0.03 | 0.087 | 23.99809 | 35 | 99.72
3 | 2 | 1 | 2 | 80 | 500 | 0.09 | 0.03 | 0.087 | 23.99809 | 35 | 98.48
3 | 2 | 1 | 2 | 80 | 600 | 0.09 | 0.03 | 0.087 | 23.99809 | 35 | 99.63
3 | 2 | 1 | 2 | 90 | 600 | 0.07 | 0.03 | 0.087 | 23.99809 | 35 | 99.53
3 | 2 | 1 | 2 | 90 | 600 | 0.08 | 0.03 | 0.087 | 23.99809 | 35 | 99.74
3 | 2 | 1 | 2 | 90 | 600 | 0.09 | 0.03 | 0.087 | 23.99809 | 35 | 99.55
3 | 2 | 1 | 2 | 90 | 600 | 0.12 | 0.03 | 0.087 | 23.99809 | 35 | 99.31
3 | 2 | 1 | 2 | 100 | 300 | 0.12 | 0.03 | 0.087 | 23.99809 | 35 | 99.75
3 | 2 | 1 | 2 | 100 | 400 | 0.12 | 0.03 | 0.087 | 23.99809 | 35 | 99.77
3 | 2 | 1 | 2 | 100 | 500 | 0.12 | 0.03 | 0.087 | 23.99809 | 35 | 99.7
3 | 2 | 1 | 2 | 100 | 600 | 0.12 | 0.03 | 0.087 | 23.99809 | 35 | 99.43
3 | 1 | 1 | 3 | 90 | 600 | 0.065 | 0.03 | 0.2 | 24.9999872 | 30 | 97.9487
3 | 1 | 1 | 3 | 90 | 650 | 0.07 | 0.03 | 0.2 | 24.9999872 | 30 | 97.426
3 | 1 | 1 | 3 | 90 | 700 | 0.075 | 0.03 | 0.2 | 24.9999872 | 30 | 98.4307
3 | 1 | 1 | 3 | 90 | 750 | 0.08 | 0.03 | 0.2 | 24.9999872 | 30 | 95.113
3 | 1 | 1 | 3 | 90 | 800 | 0.085 | 0.03 | 0.2 | 24.9999872 | 30 | 94.50769
3 | 1 | 1 | 3 | 95 | 600 | 0.07 | 0.03 | 0.2 | 24.9999872 | 30 | 97.14359
3 | 1 | 1 | 3 | 95 | 650 | 0.075 | 0.03 | 0.2 | 24.9999872 | 30 | 96.97949
3 | 1 | 1 | 3 | 95 | 700 | 0.08 | 0.03 | 0.2 | 24.9999872 | 30 | 97.37949
3 | 1 | 1 | 3 | 95 | 750 | 0.085 | 0.03 | 0.2 | 24.9999872 | 30 | 97.1641
3 | 1 | 1 | 3 | 95 | 800 | 0.065 | 0.03 | 0.2 | 24.9999872 | 30 | 97.72821
3 | 1 | 1 | 3 | 100 | 600 | 0.075 | 0.03 | 0.2 | 24.9999872 | 30 | 98.12821
3 | 1 | 1 | 3 | 100 | 650 | 0.08 | 0.03 | 0.2 | 24.9999872 | 30 | 98.07179
3 | 1 | 1 | 3 | 100 | 700 | 0.085 | 0.03 | 0.2 | 24.9999872 | 30 | 96.51282
3 | 1 | 1 | 3 | 100 | 750 | 0.065 | 0.03 | 0.2 | 24.9999872 | 30 | 96.21538
3 | 1 | 1 | 3 | 100 | 800 | 0.07 | 0.03 | 0.2 | 24.9999872 | 30 | 97.2359
3 | 1 | 1 | 3 | 105 | 600 | 0.08 | 0.03 | 0.2 | 24.9999872 | 30 | 97.38974
3 | 1 | 1 | 3 | 105 | 650 | 0.085 | 0.03 | 0.2 | 24.9999872 | 30 | 97.26154
3 | 1 | 1 | 3 | 105 | 700 | 0.065 | 0.03 | 0.2 | 24.9999872 | 30 | 97.95897
3 | 1 | 1 | 3 | 105 | 750 | 0.07 | 0.03 | 0.2 | 24.9999872 | 30 | 97.22564
3 | 1 | 1 | 3 | 105 | 800 | 0.075 | 0.03 | 0.2 | 24.9999872 | 30 | 96.44103
3 | 1 | 1 | 3 | 110 | 600 | 0.085 | 0.03 | 0.2 | 24.9999872 | 30 | 96.94872
3 | 1 | 1 | 3 | 110 | 650 | 0.065 | 0.03 | 0.2 | 24.9999872 | 30 | 97.52308
3 | 1 | 1 | 3 | 110 | 700 | 0.07 | 0.03 | 0.2 | 24.9999872 | 30 | 97.42051
3 | 1 | 1 | 3 | 110 | 750 | 0.075 | 0.03 | 0.2 | 24.9999872 | 30 | 97.64615
3 | 1 | 1 | 3 | 110 | 800 | 0.08 | 0.03 | 0.2 | 24.9999872 | 30 | 98.24103
3 | 2 | 1 | 1 | 46 | 325 | 0.099 | 0.03 | 0.05 | 16.99082 | 26.2 | 79.97
3 | 2 | 1 | 1 | 35 | 250 | 0.078 | 0.03 | 0.05 | 16.99082 | 26.2 | 85.44
3 | 2 | 1 | 1 | 43 | 100 | 0.078 | 0.03 | 0.05 | 16.99082 | 26.2 | 94.71
3 | 2 | 1 | 1 | 39 | 325 | 0.056 | 0.03 | 0.05 | 16.99082 | 26.2 | 90.09
3 | 2 | 1 | 1 | 39 | 325 | 0.099 | 0.03 | 0.05 | 16.99082 | 26.2 | 74.57
3 | 2 | 1 | 1 | 46 | 175 | 0.056 | 0.03 | 0.05 | 16.99082 | 26.2 | 97.06
3 | 2 | 1 | 1 | 46 | 325 | 0.056 | 0.03 | 0.05 | 16.99082 | 26.2 | 95.61
3 | 2 | 1 | 1 | 39 | 175 | 0.056 | 0.03 | 0.05 | 16.99082 | 26.2 | 97.37
3 | 2 | 1 | 1 | 43 | 250 | 0.078 | 0.03 | 0.05 | 16.99082 | 26.2 | 92.35
3 | 2 | 1 | 1 | 43 | 400 | 0.078 | 0.03 | 0.05 | 16.99082 | 26.2 | 76.91
3 | 2 | 1 | 1 | 50 | 250 | 0.078 | 0.03 | 0.05 | 16.99082 | 26.2 | 96.14
3 | 2 | 1 | 1 | 43 | 250 | 0.078 | 0.03 | 0.05 | 16.99082 | 26.2 | 92.2
3 | 2 | 1 | 1 | 43 | 250 | 0.12 | 0.03 | 0.05 | 16.99082 | 26.2 | 78.3
3 | 2 | 1 | 1 | 39 | 175 | 0.099 | 0.03 | 0.05 | 16.99082 | 26.2 | 93.82
3 | 2 | 1 | 1 | 46 | 175 | 0.099 | 0.03 | 0.05 | 16.99082 | 26.2 | 96.99
3 | 2 | 1 | 1 | 43 | 250 | 0.078 | 0.03 | 0.05 | 16.99082 | 26.2 | 92.23
3 | 2 | 1 | 1 | 43 | 250 | 0.035 | 0.03 | 0.05 | 16.99082 | 26.2 | 96.43
3 | 2 | 1 | 1 | 175 | 200 | 0.1 | 0.03 | 0.085 | 12.99915 | 42 | 96.7
3 | 2 | 1 | 1 | 175 | 400 | 0.1 | 0.03 | 0.085 | 12.99915 | 42 | 99.4
3 | 2 | 1 | 1 | 175 | 600 | 0.1 | 0.03 | 0.085 | 12.99915 | 42 | 99.83
3 | 2 | 1 | 1 | 175 | 800 | 0.1 | 0.03 | 0.085 | 12.99915 | 42 | 99.74
3 | 2 | 1 | 1 | 175 | 1000 | 0.1 | 0.03 | 0.085 | 12.99915 | 42 | 99.45
3 | 2 | 1 | 1 | 175 | 600 | 0.04 | 0.03 | 0.085 | 12.99915 | 42 | 99.8
3 | 2 | 1 | 1 | 175 | 600 | 0.07 | 0.03 | 0.085 | 12.99915 | 42 | 99.88
3 | 2 | 1 | 1 | 175 | 600 | 0.1 | 0.03 | 0.085 | 12.99915 | 42 | 99.86
3 | 2 | 1 | 1 | 175 | 600 | 0.13 | 0.03 | 0.085 | 12.99915 | 42 | 99.85
3 | 2 | 1 | 1 | 100 | 600 | 0.1 | 0.03 | 0.085 | 12.99915 | 42 | 99.1
3 | 2 | 1 | 1 | 130 | 600 | 0.1 | 0.03 | 0.085 | 12.99915 | 42 | 99.875
3 | 2 | 1 | 1 | 160 | 600 | 0.1 | 0.03 | 0.085 | 12.99915 | 42 | 99.875
3 | 2 | 1 | 1 | 190 | 600 | 0.1 | 0.03 | 0.085 | 12.99915 | 42 | 99.86
4 | 2 | 1 | 1 | 160 | 650 | 0.05 | 0.03 | 0.07 | 15.99598 | 28.85 | 94.65307
4 | 2 | 1 | 1 | 160 | 750 | 0.06 | 0.03 | 0.07 | 15.99598 | 28.85 | 95.43113
4 | 2 | 1 | 1 | 160 | 850 | 0.07 | 0.03 | 0.07 | 15.99598 | 28.85 | 98.08884
4 | 2 | 1 | 1 | 160 | 950 | 0.08 | 0.03 | 0.07 | 15.99598 | 28.85 | 98.22338
4 | 2 | 1 | 1 | 200 | 650 | 0.06 | 0.03 | 0.07 | 15.99598 | 28.85 | 96.83941
4 | 2 | 1 | 1 | 200 | 750 | 0.05 | 0.03 | 0.07 | 15.99598 | 28.85 | 98.886
4 | 2 | 1 | 1 | 200 | 850 | 0.08 | 0.03 | 0.07 | 15.99598 | 28.85 | 98.43721
4 | 2 | 1 | 1 | 200 | 950 | 0.07 | 0.03 | 0.07 | 15.99598 | 28.85 | 97.00232
4 | 2 | 1 | 1 | 240 | 650 | 0.07 | 0.03 | 0.07 | 15.99598 | 28.85 | 98.30816
4 | 2 | 1 | 1 | 240 | 750 | 0.08 | 0.03 | 0.07 | 15.99598 | 28.85 | 98.54457
4 | 2 | 1 | 1 | 240 | 850 | 0.06 | 0.03 | 0.07 | 15.99598 | 28.85 | 98.23004
4 | 2 | 1 | 1 | 240 | 950 | 0.05 | 0.03 | 0.07 | 15.99598 | 28.85 | 98.51736
4 | 2 | 1 | 1 | 280 | 650 | 0.08 | 0.03 | 0.07 | 15.99598 | 28.85 | 96.89729
4 | 2 | 1 | 1 | 280 | 750 | 0.07 | 0.03 | 0.07 | 15.99598 | 28.85 | 98.78646
4 | 2 | 1 | 1 | 280 | 850 | 0.06 | 0.03 | 0.07 | 15.99598 | 28.85 | 98.97194
4 | 2 | 1 | 1 | 280 | 950 | 0.05 | 0.03 | 0.07 | 15.99598 | 28.85 | 97.75926
4 | 1 | 1 | 5 | 350 | 250 | 0.08 | 0.03 | 0.1 | 16 | 30.268 | 95.87391
4 | 1 | 1 | 5 | 350 | 300 | 0.09 | 0.03 | 0.1 | 16 | 30.268 | 95.64292
4 | 1 | 1 | 5 | 350 | 350 | 0.1 | 0.03 | 0.1 | 16 | 30.268 | 95.53432
4 | 1 | 1 | 5 | 350 | 400 | 0.11 | 0.03 | 0.1 | 16 | 30.268 | 95.63899
4 | 1 | 1 | 5 | 375 | 250 | 0.09 | 0.03 | 0.1 | 16 | 30.268 | 96.54087
4 | 1 | 1 | 5 | 375 | 300 | 0.08 | 0.03 | 0.1 | 16 | 30.268 | 96.42177
4 | 1 | 1 | 5 | 375 | 350 | 0.11 | 0.03 | 0.1 | 16 | 30.268 | 96.09288
4 | 1 | 1 | 5 | 375 | 400 | 0.1 | 0.03 | 0.1 | 16 | 30.268 | 96.42134
4 | 1 | 1 | 5 | 400 | 250 | 0.1 | 0.03 | 0.1 | 16 | 30.268 | 97.4316
4 | 1 | 1 | 5 | 400 | 300 | 0.11 | 0.03 | 0.1 | 16 | 30.268 | 96.76355
4 | 1 | 1 | 5 | 400 | 350 | 0.08 | 0.03 | 0.1 | 16 | 30.268 | 97.09201
4 | 1 | 1 | 5 | 400 | 400 | 0.09 | 0.03 | 0.1 | 16 | 30.268 | 97.09179
4 | 1 | 1 | 5 | 425 | 250 | 0.11 | 0.03 | 0.1 | 16 | 30.268 | 97.42024
4 | 1 | 1 | 5 | 425 | 300 | 0.1 | 0.03 | 0.1 | 16 | 30.268 | 97.6473
4 | 1 | 1 | 5 | 425 | 350 | 0.09 | 0.03 | 0.1 | 16 | 30.268 | 97.64358
4 | 1 | 1 | 5 | 425 | 400 | 0.08 | 0.03 | 0.1 | 16 | 30.268 | 96.64336
5 | 3 | 1 | 2 | 300 | 1200 | 0.15 | 0.03 | 0.1 | 0.9998958 | 25.6 | 99.96
5 | 1 | 1 | 5 | 350 | 1150 | 0.17 | 0.05 | 0.1 | 3 | 41.5 | 98.63
5 | 1 | 1 | 5 | 350 | 1150 | 0.17 | 0.05 | 0.1 | 3 | 41.5 | 98.72
5 | 1 | 1 | 5 | 350 | 1150 | 0.17 | 0.05 | 0.1 | 3 | 41.5 | 98.69
5 | 2 | 1 | 1 | 125 | 1675 | 0.0525 | 0.03 | 0.15 | 26.99871 | 35 | 83.9
5 | 2 | 1 | 1 | 125 | 1675 | 0.0975 | 0.03 | 0.15 | 26.99871 | 35 | 75.3
5 | 2 | 1 | 1 | 125 | 1025 | 0.0975 | 0.03 | 0.15 | 26.99871 | 35 | 90.6
5 | 2 | 1 | 1 | 150 | 1350 | 0.12 | 0.03 | 0.15 | 26.99871 | 35 | 89.2
5 | 2 | 1 | 1 | 125 | 1675 | 0.0975 | 0.03 | 0.15 | 26.99871 | 35 | 70.1
5 | 2 | 1 | 1 | 150 | 700 | 0.075 | 0.03 | 0.15 | 26.99871 | 35 | 89.6
5 | 2 | 1 | 1 | 150 | 1350 | 0.075 | 0.03 | 0.15 | 26.99871 | 35 | 90.1
5 | 2 | 1 | 1 | 125 | 1675 | 0.0525 | 0.03 | 0.15 | 26.99871 | 35 | 84.6
5 | 2 | 1 | 1 | 175 | 1025 | 0.0975 | 0.03 | 0.15 | 26.99871 | 35 | 98.3
5 | 2 | 1 | 1 | 175 | 1675 | 0.0975 | 0.03 | 0.15 | 26.99871 | 35 | 94.5
5 | 2 | 1 | 1 | 125 | 1025 | 0.0525 | 0.03 | 0.15 | 26.99871 | 35 | 88.2
5 | 2 | 1 | 1 | 150 | 1350 | 0.03 | 0.03 | 0.15 | 26.99871 | 35 | 89.5
5 | 2 | 1 | 1 | 125 | 1025 | 0.0525 | 0.03 | 0.15 | 26.99871 | 35 | 85.9
5 | 2 | 1 | 1 | 150 | 1350 | 0.075 | 0.03 | 0.15 | 26.99871 | 35 | 92.5
5 | 2 | 1 | 1 | 100 | 1350 | 0.075 | 0.03 | 0.15 | 26.99871 | 35 | 79.5
5 | 2 | 1 | 1 | 150 | 1350 | 0.075 | 0.03 | 0.15 | 26.99871 | 35 | 89.9
5 | 2 | 1 | 1 | 175 | 1025 | 0.0525 | 0.03 | 0.15 | 26.99871 | 35 | 96.5
5 | 2 | 1 | 1 | 125 | 1025 | 0.0975 | 0.03 | 0.15 | 26.99871 | 35 | 90.7
5 | 2 | 1 | 1 | 175 | 1675 | 0.0525 | 0.03 | 0.15 | 26.99871 | 35 | 93.6
5 | 2 | 1 | 1 | 175 | 1675 | 0.0975 | 0.03 | 0.15 | 26.99871 | 35 | 86.9
5 | 2 | 1 | 1 | 200 | 1350 | 0.075 | 0.03 | 0.15 | 26.99871 | 35 | 99.2
5 | 2 | 1 | 1 | 150 | 2000 | 0.075 | 0.03 | 0.15 | 26.99871 | 35 | 82
5 | 2 | 1 | 1 | 175 | 1675 | 0.0525 | 0.03 | 0.15 | 26.99871 | 35 | 93.2
5 | 2 | 1 | 1 | 150 | 1350 | 0.075 | 0.03 | 0.15 | 26.99871 | 35 | 94.5
5 | 2 | 1 | 1 | 150 | 1350 | 0.075 | 0.03 | 0.15 | 26.99871 | 35 | 92.7
5 | 2 | 1 | 1 | 175 | 1025 | 0.0975 | 0.03 | 0.15 | 26.99871 | 35 | 99.2
5 | 2 | 1 | 1 | 175 | 1025 | 0.0525 | 0.03 | 0.15 | 26.99871 | 35 | 97.6

## Cluster 3
Material | Density Measurement Method | Atmosphere | Printed Geom. | Laser Power (W) | Scan Speed (mm/s) | Hatch space (mm) | Layer thickness (mm) | Spot size (mm) | Geometric Factor | D50 μm | RD (%)
3 | 2 | 3 | 1 | 50 | 500 | 0.1010101 | 0.03 | 0.1 | 15.9994 | 30 | 77.9756
3 | 2 | 3 | 1 | 50 | 750 | 0.1010101 | 0.03 | 0.1 | 15.9994 | 30 | 54.945
3 | 2 | 3 | 1 | 50 | 1000 | 0.1041667 | 0.03 | 0.1 | 15.9994 | 30 | 45.073
3 | 2 | 3 | 1 | 50 | 1200 | 0.1068376 | 0.03 | 0.1 | 15.9994 | 30 | 34.8392
3 | 2 | 3 | 1 | 100 | 500 | 0.1010101 | 0.03 | 0.1 | 15.9994 | 30 | 99.825
3 | 2 | 3 | 1 | 100 | 750 | 0.1010101 | 0.03 | 0.1 | 15.9994 | 30 | 93.942
3 | 2 | 3 | 1 | 100 | 1000 | 0.1010101 | 0.03 | 0.1 | 15.9994 | 30 | 79.925
3 | 2 | 3 | 1 | 100 | 1200 | 0.1028807 | 0.03 | 0.1 | 15.9994 | 30 | 74.925
3 | 2 | 3 | 1 | 150 | 500 | 0.1 | 0.03 | 0.1 | 15.9994 | 30 | 92.167
3 | 2 | 3 | 1 | 150 | 750 | 0.1010101 | 0.03 | 0.1 | 15.9994 | 30 | 99.947
3 | 2 | 3 | 1 | 150 | 1000 | 0.1 | 0.03 | 0.1 | 15.9994 | 30 | 99.963
3 | 2 | 3 | 1 | 150 | 1200 | 0.101626 | 0.03 | 0.1 | 15.9994 | 30 | 95.036
3 | 2 | 3 | 1 | 195 | 500 | 0.1 | 0.03 | 0.1 | 15.9994 | 30 | 91.221
3 | 2 | 3 | 1 | 195 | 750 | 0.1007752 | 0.03 | 0.1 | 15.9994 | 30 | 98.367
3 | 2 | 3 | 1 | 195 | 1000 | 0.1 | 0.03 | 0.1 | 15.9994 | 30 | 99.827
3 | 2 | 3 | 1 | 195 | 1200 | 0.1003086 | 0.03 | 0.1 | 15.9994 | 30 | 99.837
3 | 2 | 1 | 1 | 400 | 40 | 0.5 | 0.2 | 0.2 | 24.92361 | 68 | 99.99
3 | 2 | 1 | 1 | 400 | 40 | 0.6 | 0.2 | 0.2 | 24.92361 | 68 | 99.99
3 | 2 | 1 | 1 | 400 | 40 | 0.7 | 0.2 | 0.2 | 24.92361 | 68 | 99.97
3 | 2 | 1 | 1 | 400 | 40 | 0.8 | 0.2 | 0.2 | 24.92361 | 68 | 99.9
3 | 2 | 1 | 1 | 400 | 60 | 0.4 | 0.2 | 0.2 | 24.92361 | 68 | 99.98
3 | 2 | 1 | 1 | 400 | 60 | 0.5 | 0.2 | 0.2 | 24.92361 | 68 | 99.99
3 | 2 | 1 | 1 | 400 | 60 | 0.6 | 0.2 | 0.2 | 24.92361 | 68 | 99.98
3 | 2 | 1 | 1 | 400 | 60 | 0.7 | 0.2 | 0.2 | 24.92361 | 68 | 99.93
3 | 2 | 1 | 1 | 400 | 80 | 0.3 | 0.2 | 0.2 | 24.92361 | 68 | 99.99
3 | 2 | 1 | 1 | 400 | 80 | 0.4 | 0.2 | 0.2 | 24.92361 | 68 | 99.81
3 | 2 | 1 | 1 | 400 | 80 | 0.5 | 0.2 | 0.2 | 24.92361 | 68 | 99.78
3 | 2 | 1 | 1 | 400 | 80 | 0.6 | 0.2 | 0.2 | 24.92361 | 68 | 99.73
3 | 2 | 1 | 1 | 400 | 100 | 0.2 | 0.2 | 0.2 | 24.92361 | 68 | 99.94
3 | 2 | 1 | 1 | 400 | 100 | 0.3 | 0.2 | 0.2 | 24.92361 | 68 | 99.88
3 | 2 | 1 | 1 | 400 | 100 | 0.4 | 0.2 | 0.2 | 24.92361 | 68 | 98.95
3 | 2 | 1 | 1 | 400 | 100 | 0.5 | 0.2 | 0.2 | 24.92361 | 68 | 96.89
5 | 1 | 3 | 1 | 625 | 1400 | 0.35 | 0.06 | 0.1 | 27.99978 | 40 | 95.67
5 | 1 | 3 | 1 | 950 | 1400 | 0.35 | 0.06 | 0.1 | 27.99978 | 40 | 99.15
5 | 1 | 3 | 1 | 788 | 2300 | 0.35 | 0.06 | 0.1 | 27.99978 | 40 | 94.33
5 | 1 | 3 | 1 | 463 | 2300 | 0.35 | 0.06 | 0.1 | 27.99978 | 40 | 93.2
5 | 1 | 3 | 1 | 300 | 1400 | 0.35 | 0.06 | 0.1 | 27.99978 | 40 | 93.94
5 | 1 | 3 | 1 | 463 | 500 | 0.35 | 0.06 | 0.1 | 27.99978 | 40 | 99.57
5 | 1 | 3 | 1 | 788 | 500 | 0.35 | 0.06 | 0.1 | 27.99978 | 40 | 96.29
5 | 1 | 3 | 1 | 788 | 1700 | 0.4 | 0.06 | 0.1 | 27.99978 | 40 | 94.67
5 | 1 | 3 | 1 | 463 | 1700 | 0.4 | 0.06 | 0.1 | 27.99978 | 40 | 94.25
5 | 1 | 3 | 1 | 625 | 800 | 0.4 | 0.06 | 0.1 | 27.99978 | 40 | 99.16
5 | 1 | 3 | 1 | 788 | 1099 | 0.3 | 0.06 | 0.1 | 27.99978 | 40 | 99.77
5 | 1 | 3 | 1 | 463 | 1099 | 0.3 | 0.06 | 0.1 | 27.99978 | 40 | 95.78
5 | 1 | 3 | 1 | 625 | 2000 | 0.3 | 0.06 | 0.1 | 27.99978 | 40 | 94.83
5 | 1 | 3 | 1 | 300 | 800 | 0.3 | 0.06 | 0.1 | 27.99978 | 40 | 94.68
5 | 2 | 3 | 1 | 625 | 1400 | 0.35 | 0.06 | 0.1 | 27.99978 | 40 | 90.9
5 | 2 | 3 | 1 | 950 | 1400 | 0.35 | 0.06 | 0.1 | 27.99978 | 40 | 98.68
5 | 2 | 3 | 1 | 788 | 2300 | 0.35 | 0.06 | 0.1 | 27.99978 | 40 | 80.21
5 | 2 | 3 | 1 | 463 | 2300 | 0.35 | 0.06 | 0.1 | 27.99978 | 40 | 52.06
5 | 2 | 3 | 1 | 300 | 1400 | 0.35 | 0.06 | 0.1 | 27.99978 | 40 | 60.51
5 | 2 | 3 | 1 | 463 | 500 | 0.35 | 0.06 | 0.1 | 27.99978 | 40 | 98.6
5 | 2 | 3 | 1 | 788 | 500 | 0.35 | 0.06 | 0.1 | 27.99978 | 40 | 93.86
5 | 2 | 3 | 1 | 788 | 1700 | 0.4 | 0.06 | 0.1 | 27.99978 | 40 | 85.02
5 | 2 | 3 | 1 | 463 | 1700 | 0.4 | 0.06 | 0.1 | 27.99978 | 40 | 71.78
5 | 2 | 3 | 1 | 625 | 800 | 0.4 | 0.06 | 0.1 | 27.99978 | 40 | 98.93
5 | 2 | 3 | 1 | 788 | 1099 | 0.3 | 0.06 | 0.1 | 27.99978 | 40 | 99.51
5 | 2 | 3 | 1 | 463 | 1099 | 0.3 | 0.06 | 0.1 | 27.99978 | 40 | 94.72
5 | 2 | 3 | 1 | 625 | 2000 | 0.3 | 0.06 | 0.1 | 27.99978 | 40 | 85.58
5 | 2 | 3 | 1 | 300 | 800 | 0.3 | 0.06 | 0.1 | 27.99978 | 40 | 87.24
5 | 2 | 3 | 1 | 300 | 1000 | 0.15 | 0.05 | 0.085 | 17.99964 | 41.5 | 99.2
5 | 2 | 3 | 1 | 300 | 1500 | 0.15 | 0.05 | 0.085 | 17.99964 | 41.5 | 96.2
5 | 2 | 3 | 1 | 300 | 2000 | 0.15 | 0.05 | 0.085 | 17.99964 | 41.5 | 85.4
5 | 2 | 3 | 1 | 400 | 1000 | 0.15 | 0.05 | 0.085 | 17.99964 | 41.5 | 99.7
5 | 2 | 3 | 1 | 400 | 1500 | 0.15 | 0.05 | 0.085 | 17.99964 | 41.5 | 99.3
5 | 2 | 3 | 1 | 400 | 2000 | 0.15 | 0.05 | 0.085 | 17.99964 | 41.5 | 97
5 | 2 | 3 | 1 | 500 | 1000 | 0.15 | 0.05 | 0.085 | 17.99964 | 41.5 | 99.3
5 | 2 | 3 | 1 | 500 | 1500 | 0.15 | 0.05 | 0.085 | 17.99964 | 41.5 | 99.7
5 | 2 | 3 | 1 | 500 | 2000 | 0.15 | 0.05 | 0.085 | 17.99964 | 41.5 | 99.7
5 | 2 | 3 | 1 | 600 | 1000 | 0.15 | 0.05 | 0.085 | 17.99964 | 41.5 | 99.2
5 | 2 | 3 | 1 | 600 | 1500 | 0.15 | 0.05 | 0.085 | 17.99964 | 41.5 | 99.6
5 | 2 | 3 | 1 | 600 | 2000 | 0.15 | 0.05 | 0.085 | 17.99964 | 41.5 | 99.8
5 | 2 | 3 | 1 | 700 | 1000 | 0.15 | 0.05 | 0.085 | 17.99964 | 41.5 | 99.3
5 | 2 | 3 | 1 | 700 | 1500 | 0.15 | 0.05 | 0.085 | 17.99964 | 41.5 | 99.4
5 | 2 | 3 | 1 | 700 | 2000 | 0.15 | 0.05 | 0.085 | 17.99964 | 41.5 | 99.6
5 | 2 | 3 | 1 | 800 | 1000 | 0.15 | 0.05 | 0.085 | 17.99964 | 41.5 | 99.5
5 | 2 | 3 | 1 | 800 | 1500 | 0.15 | 0.05 | 0.085 | 17.99964 | 41.5 | 99.8
5 | 2 | 3 | 1 | 800 | 2000 | 0.15 | 0.05 | 0.085 | 17.99964 | 41.5 | 99.7
5 | 1 | 2 | 1 | 150 | 1200 | 0.13 | 0.03 | 0.07 | 64.94249216 | 41 | 94.4
5 | 1 | 2 | 1 | 200 | 1200 | 0.13 | 0.03 | 0.07 | 64.94249216 | 41 | 97.3
5 | 1 | 2 | 1 | 250 | 1200 | 0.13 | 0.03 | 0.07 | 64.94249216 | 41 | 97.2
5 | 1 | 2 | 1 | 300 | 1200 | 0.13 | 0.03 | 0.07 | 64.94249216 | 41 | 97.6
5 | 1 | 2 | 1 | 350 | 1200 | 0.13 | 0.03 | 0.07 | 64.94249216 | 41 | 96.8
5 | 2 | 2 | 1 | 150 | 1200 | 0.13 | 0.03 | 0.07 | 64.94249216 | 41 | 94.5
5 | 2 | 2 | 1 | 200 | 1200 | 0.13 | 0.03 | 0.07 | 64.94249216 | 41 | 97.4
5 | 2 | 2 | 1 | 250 | 1200 | 0.13 | 0.03 | 0.07 | 64.94249216 | 41 | 97.3
5 | 2 | 2 | 1 | 300 | 1200 | 0.13 | 0.03 | 0.07 | 64.94249216 | 41 | 97.7
5 | 2 | 2 | 1 | 350 | 1200 | 0.13 | 0.03 | 0.07 | 64.94249216 | 41 | 96.9
5 | 1 | 2 | 1 | 250 | 1200 | 0.09 | 0.03 | 0.07 | 64.94249216 | 41 | 97.1
5 | 1 | 2 | 1 | 250 | 1200 | 0.11 | 0.03 | 0.07 | 64.94249216 | 41 | 98.4
5 | 1 | 2 | 1 | 250 | 1200 | 0.13 | 0.03 | 0.07 | 64.94249216 | 41 | 97.8
5 | 1 | 2 | 1 | 250 | 1200 | 0.15 | 0.03 | 0.07 | 64.94249216 | 41 | 98.6
5 | 1 | 2 | 1 | 250 | 1200 | 0.17 | 0.03 | 0.07 | 64.94249216 | 41 | 98.1
5 | 2 | 2 | 1 | 250 | 1200 | 0.09 | 0.03 | 0.07 | 64.94249216 | 41 | 97.5
5 | 2 | 2 | 1 | 250 | 1200 | 0.11 | 0.03 | 0.07 | 64.94249216 | 41 | 98.4
5 | 2 | 2 | 1 | 250 | 1200 | 0.13 | 0.03 | 0.07 | 64.94249216 | 41 | 98.3
5 | 2 | 2 | 1 | 250 | 1200 | 0.15 | 0.03 | 0.07 | 64.94249216 | 41 | 97.8
5 | 2 | 2 | 1 | 250 | 1200 | 0.17 | 0.03 | 0.07 | 64.94249216 | 41 | 97.9
5 | 1 | 2 | 1 | 250 | 100 | 0.13 | 0.03 | 0.07 | 64.94249216 | 41 | 92.9
5 | 1 | 2 | 1 | 250 | 200 | 0.13 | 0.03 | 0.07 | 64.94249216 | 41 | 93
5 | 1 | 2 | 1 | 250 | 300 | 0.13 | 0.03 | 0.07 | 64.94249216 | 41 | 93.7
5 | 1 | 2 | 1 | 250 | 400 | 0.13 | 0.03 | 0.07 | 64.94249216 | 41 | 93.3
5 | 1 | 2 | 1 | 250 | 600 | 0.13 | 0.03 | 0.07 | 64.94249216 | 41 | 93.3
5 | 1 | 2 | 1 | 250 | 800 | 0.13 | 0.03 | 0.07 | 64.94249216 | 41 | 97.3
5 | 1 | 2 | 1 | 250 | 1000 | 0.13 | 0.03 | 0.07 | 64.94249216 | 41 | 98.8
5 | 1 | 2 | 1 | 250 | 1200 | 0.13 | 0.03 | 0.07 | 64.94249216 | 41 | 98.2
5 | 1 | 2 | 1 | 250 | 1400 | 0.13 | 0.03 | 0.07 | 64.94249216 | 41 | 99.4
5 | 1 | 2 | 1 | 250 | 1600 | 0.13 | 0.03 | 0.07 | 64.94249216 | 41 | 99.1
5 | 1 | 2 | 1 | 250 | 1800 | 0.13 | 0.03 | 0.07 | 64.94249216 | 41 | 98.3
5 | 1 | 2 | 1 | 250 | 2000 | 0.13 | 0.03 | 0.07 | 64.94249216 | 41 | 97.8
5 | 1 | 2 | 1 | 250 | 2200 | 0.13 | 0.03 | 0.07 | 64.94249216 | 41 | 98
5 | 1 | 2 | 1 | 250 | 2400 | 0.13 | 0.03 | 0.07 | 64.94249216 | 41 | 96.5
5 | 1 | 2 | 1 | 250 | 2600 | 0.13 | 0.03 | 0.07 | 64.94249216 | 41 | 95.6
5 | 1 | 2 | 1 | 250 | 2800 | 0.13 | 0.03 | 0.07 | 64.94249216 | 41 | 93.7
5 | 1 | 2 | 1 | 250 | 3000 | 0.13 | 0.03 | 0.07 | 64.94249216 | 41 | 92.4
5 | 1 | 2 | 1 | 250 | 3200 | 0.13 | 0.03 | 0.07 | 64.94249216 | 41 | 91
5 | 1 | 2 | 1 | 250 | 3400 | 0.13 | 0.03 | 0.07 | 64.94249216 | 41 | 88.2
5 | 1 | 2 | 1 | 250 | 3600 | 0.13 | 0.03 | 0.07 | 64.94249216 | 41 | 89.8
5 | 1 | 2 | 1 | 250 | 4200 | 0.13 | 0.03 | 0.07 | 64.94249216 | 41 | 87.8
5 | 1 | 2 | 1 | 250 | 5000 | 0.13 | 0.03 | 0.07 | 64.94249216 | 41 | 84.8
5 | 1 | 2 | 1 | 250 | 10000 | 0.13 | 0.03 | 0.07 | 64.94249216 | 41 | 76.8
5 | 1 | 2 | 1 | 250 | 400 | 0.13 | 0.06 | 0.07 | 64.94249216 | 41 | 94.5
5 | 1 | 2 | 1 | 250 | 500 | 0.13 | 0.06 | 0.07 | 64.94249216 | 41 | 95.2
5 | 1 | 2 | 1 | 250 | 600 | 0.13 | 0.06 | 0.07 | 64.94249216 | 41 | 96.7
5 | 1 | 2 | 1 | 250 | 700 | 0.13 | 0.06 | 0.07 | 64.94249216 | 41 | 95.8
5 | 1 | 2 | 1 | 250 | 800 | 0.13 | 0.06 | 0.07 | 64.94249216 | 41 | 98.1
5 | 1 | 2 | 1 | 250 | 900 | 0.13 | 0.06 | 0.07 | 64.94249216 | 41 | 99.2
5 | 1 | 2 | 1 | 250 | 1000 | 0.13 | 0.06 | 0.07 | 64.94249216 | 41 | 99.3
5 | 1 | 2 | 1 | 250 | 1100 | 0.13 | 0.06 | 0.07 | 64.94249216 | 41 | 99.5
5 | 1 | 2 | 1 | 250 | 1200 | 0.13 | 0.06 | 0.07 | 64.94249216 | 41 | 99.5
5 | 1 | 2 | 1 | 250 | 1400 | 0.13 | 0.06 | 0.07 | 64.94249216 | 41 | 98.5
5 | 1 | 2 | 1 | 250 | 1600 | 0.13 | 0.06 | 0.07 | 64.94249216 | 41 | 96.9
5 | 1 | 2 | 1 | 250 | 1800 | 0.13 | 0.06 | 0.07 | 64.94249216 | 41 | 94.5
5 | 1 | 2 | 1 | 250 | 250 | 0.13 | 0.09 | 0.07 | 64.94249216 | 41 | 94.6
5 | 1 | 2 | 1 | 250 | 325 | 0.13 | 0.09 | 0.07 | 64.94249216 | 41 | 95.4
5 | 1 | 2 | 1 | 250 | 400 | 0.13 | 0.09 | 0.07 | 64.94249216 | 41 | 95.7
5 | 1 | 2 | 1 | 250 | 475 | 0.13 | 0.09 | 0.07 | 64.94249216 | 41 | 96.9
5 | 1 | 2 | 1 | 250 | 550 | 0.13 | 0.09 | 0.07 | 64.94249216 | 41 | 97.3
5 | 1 | 2 | 1 | 250 | 800 | 0.13 | 0.09 | 0.07 | 64.94249216 | 41 | 98.3
5 | 1 | 2 | 1 | 250 | 1000 | 0.13 | 0.09 | 0.07 | 64.94249216 | 41 | 98.1
5 | 1 | 2 | 1 | 250 | 1400 | 0.13 | 0.09 | 0.07 | 64.94249216 | 41 | 93.5
5 | 1 | 2 | 1 | 250 | 1600 | 0.13 | 0.09 | 0.07 | 64.94249216 | 41 | 92.8
5 | 1 | 2 | 1 | 250 | 1800 | 0.13 | 0.09 | 0.07 | 64.94249216 | 41 | 86.1
5 | 1 | 3 | 1 | 200 | 800 | 0.1 | 0.02 | 0.08 | 8.999457 | 28 | 94.38202
5 | 1 | 3 | 1 | 200 | 1000 | 0.15 | 0.04 | 0.08 | 8.999457 | 28 | 95.13109
5 | 1 | 3 | 1 | 200 | 1200 | 0.2 | 0.06 | 0.08 | 8.999457 | 28 | 92.50936
5 | 1 | 3 | 1 | 250 | 800 | 0.15 | 0.06 | 0.08 | 8.999457 | 28 | 95.88015
5 | 1 | 3 | 1 | 250 | 1000 | 0.2 | 0.02 | 0.08 | 8.999457 | 28 | 98.12734
5 | 1 | 3 | 1 | 250 | 1200 | 0.1 | 0.04 | 0.08 | 8.999457 | 28 | 97.37828
5 | 1 | 3 | 1 | 300 | 800 | 0.2 | 0.04 | 0.08 | 8.999457 | 28 | 97.00375
5 | 1 | 3 | 1 | 300 | 1000 | 0.1 | 0.06 | 0.08 | 8.999457 | 28 | 96.62921
5 | 1 | 3 | 1 | 300 | 1200 | 0.15 | 0.02 | 0.08 | 8.999457 | 28 | 97.75281
6 | 2 | 3 | 2 | 200 | 200 | 0.12 | 0.05 | 0.075 | 4.999678 | 39.8 | 99.04255
6 | 2 | 3 | 2 | 200 | 270 | 0.09 | 0.05 | 0.075 | 4.999678 | 39.8 | 94.60106
6 | 2 | 3 | 2 | 200 | 480 | 0.09 | 0.03 | 0.075 | 4.999678 | 39.8 | 96.70213
6 | 2 | 3 | 2 | 200 | 340 | 0.12 | 0.03 | 0.075 | 4.999678 | 39.8 | 99.30851
6 | 2 | 3 | 2 | 200 | 300 | 0.08 | 0.05 | 0.075 | 4.999678 | 39.8 | 97.89894
6 | 2 | 2 | 1 | 250 | 1302 | 0.12 | 0.03 | 0.07 | 24.99893 | 29.5 | 97.36004
6 | 2 | 2 | 1 | 275 | 1432 | 0.12 | 0.03 | 0.07 | 24.99893 | 29.5 | 96.57745
6 | 2 | 2 | 1 | 300 | 1563 | 0.12 | 0.03 | 0.07 | 24.99893 | 29.5 | 96.06658
6 | 2 | 2 | 1 | 325 | 1693 | 0.12 | 0.03 | 0.07 | 24.99893 | 29.5 | 95.71874
6 | 2 | 2 | 1 | 350 | 1823 | 0.12 | 0.03 | 0.07 | 24.99893 | 29.5 | 89.71874
6 | 2 | 2 | 1 | 250 | 1042 | 0.12 | 0.03 | 0.07 | 24.99893 | 29.5 | 99.14537
6 | 2 | 2 | 1 | 275 | 1146 | 0.12 | 0.03 | 0.07 | 24.99893 | 29.5 | 99.08016
6 | 2 | 2 | 1 | 300 | 1250 | 0.12 | 0.03 | 0.07 | 24.99893 | 29.5 | 96.67798
6 | 2 | 2 | 1 | 325 | 1354 | 0.12 | 0.03 | 0.07 | 24.99893 | 29.5 | 98.89538
6 | 2 | 2 | 1 | 350 | 1458 | 0.12 | 0.03 | 0.07 | 24.99893 | 29.5 | 96.30841
6 | 2 | 2 | 1 | 250 | 868 | 0.12 | 0.03 | 0.07 | 24.99893 | 29.5 | 98.89808
6 | 2 | 2 | 1 | 275 | 955 | 0.12 | 0.03 | 0.07 | 24.99893 | 29.5 | 99.57201
6 | 2 | 2 | 1 | 300 | 1042 | 0.12 | 0.03 | 0.07 | 24.99893 | 29.5 | 99.81113
6 | 2 | 2 | 1 | 325 | 1128 | 0.12 | 0.03 | 0.07 | 24.99893 | 29.5 | 99.322
6 | 2 | 2 | 1 | 350 | 1215 | 0.12 | 0.03 | 0.07 | 24.99893 | 29.5 | 98.41982
6 | 2 | 2 | 1 | 250 | 744 | 0.12 | 0.03 | 0.07 | 24.99893 | 29.5 | 99.54212
6 | 2 | 2 | 1 | 275 | 818 | 0.12 | 0.03 | 0.07 | 24.99893 | 29.5 | 99.96601
6 | 2 | 2 | 1 | 300 | 893 | 0.12 | 0.03 | 0.07 | 24.99893 | 29.5 | 99.80299
6 | 2 | 2 | 1 | 325 | 967 | 0.12 | 0.03 | 0.07 | 24.99893 | 29.5 | 99.71603
6 | 2 | 2 | 1 | 350 | 1042 | 0.12 | 0.03 | 0.07 | 24.99893 | 29.5 | 99.12906
6 | 2 | 2 | 1 | 250 | 651 | 0.12 | 0.03 | 0.07 | 24.99893 | 29.5 | 99.947
6 | 2 | 2 | 1 | 275 | 716 | 0.12 | 0.03 | 0.07 | 24.99893 | 29.5 | 99.92526
6 | 2 | 2 | 1 | 300 | 781 | 0.12 | 0.03 | 0.07 | 24.99893 | 29.5 | 99.88178
6 | 2 | 2 | 1 | 325 | 846 | 0.12 | 0.03 | 0.07 | 24.99893 | 29.5 | 99.62091
6 | 2 | 2 | 1 | 350 | 911 | 0.12 | 0.03 | 0.07 | 24.99893 | 29.5 | 99.74047
6 | 2 | 2 | 1 | 160 | 650 | 0.1 | 0.03 | 0.05 | 19.99886 | 34 | 99.473
6 | 2 | 2 | 1 | 170 | 784 | 0.095 | 0.03 | 0.05 | 19.99886 | 34 | 99.142
6 | 2 | 2 | 1 | 170 | 700 | 0.095 | 0.03 | 0.05 | 19.99886 | 34 | 99.079
6 | 2 | 2 | 1 | 170 | 700 | 0.095 | 0.03 | 0.05 | 19.99886 | 34 | 99.46
6 | 2 | 2 | 1 | 170 | 700 | 0.095 | 0.03 | 0.05 | 19.99886 | 34 | 99.08
6 | 2 | 2 | 1 | 170 | 700 | 0.095 | 0.03 | 0.05 | 19.99886 | 34 | 99.55
6 | 2 | 2 | 1 | 160 | 750 | 0.09 | 0.03 | 0.05 | 19.99886 | 34 | 99.98
6 | 2 | 2 | 1 | 180 | 750 | 0.09 | 0.03 | 0.05 | 19.99886 | 34 | 99.99
6 | 2 | 2 | 1 | 180 | 650 | 0.1 | 0.03 | 0.05 | 19.99886 | 34 | 98.559
6 | 2 | 2 | 1 | 186.82 | 700 | 0.095 | 0.03 | 0.05 | 19.99886 | 34 | 99.481
6 | 2 | 2 | 1 | 170 | 700 | 0.0866 | 0.03 | 0.05 | 19.99886 | 34 | 99.64
6 | 2 | 2 | 1 | 170 | 616 | 0.095 | 0.03 | 0.05 | 19.99886 | 34 | 98.696
6 | 2 | 2 | 1 | 170 | 700 | 0.095 | 0.03 | 0.05 | 19.99886 | 34 | 99.016
6 | 2 | 2 | 1 | 180 | 650 | 0.09 | 0.03 | 0.05 | 19.99886 | 34 | 99.1
6 | 2 | 2 | 1 | 160 | 750 | 0.1 | 0.03 | 0.05 | 19.99886 | 34 | 99.89
6 | 2 | 2 | 1 | 153.18 | 700 | 0.095 | 0.03 | 0.05 | 19.99886 | 34 | 99.99
6 | 2 | 2 | 1 | 180 | 750 | 0.1 | 0.03 | 0.05 | 19.99886 | 34 | 97.89
6 | 2 | 2 | 1 | 160 | 650 | 0.09 | 0.03 | 0.05 | 19.99886 | 34 | 98.18
6 | 2 | 2 | 1 | 170 | 700 | 0.1034 | 0.03 | 0.05 | 19.99886 | 34 | 98.91
6 | 2 | 2 | 1 | 170 | 700 | 0.095 | 0.03 | 0.05 | 19.99886 | 34 | 99.254
6 | 2 | 1 | 1 | 250 | 520 | 0.12 | 0.05 | 0.07 | 14.99232 | 44.5 | 99.91
6 | 2 | 1 | 1 | 250 | 620 | 0.12 | 0.05 | 0.07 | 14.99232 | 44.5 | 99.89
6 | 2 | 1 | 1 | 250 | 720 | 0.12 | 0.05 | 0.07 | 14.99232 | 44.5 | 99.98
6 | 2 | 1 | 1 | 250 | 820 | 0.12 | 0.05 | 0.07 | 14.99232 | 44.5 | 99.86
6 | 2 | 1 | 1 | 250 | 920 | 0.12 | 0.05 | 0.07 | 14.99232 | 44.5 | 99.74
6 | 2 | 1 | 1 | 300 | 520 | 0.12 | 0.05 | 0.07 | 14.99232 | 44.5 | 99.76
6 | 2 | 1 | 1 | 300 | 620 | 0.12 | 0.05 | 0.07 | 14.99232 | 44.5 | 99.92
6 | 2 | 1 | 1 | 300 | 720 | 0.12 | 0.05 | 0.07 | 14.99232 | 44.5 | 99.89
6 | 2 | 1 | 1 | 300 | 820 | 0.12 | 0.05 | 0.07 | 14.99232 | 44.5 | 99.93
6 | 2 | 1 | 1 | 300 | 920 | 0.12 | 0.05 | 0.07 | 14.99232 | 44.5 | 99.94
6 | 2 | 1 | 1 | 350 | 520 | 0.12 | 0.05 | 0.07 | 14.99232 | 44.5 | 99.63
6 | 2 | 1 | 1 | 350 | 620 | 0.12 | 0.05 | 0.07 | 14.99232 | 44.5 | 99.92
6 | 2 | 1 | 1 | 350 | 720 | 0.12 | 0.05 | 0.07 | 14.99232 | 44.5 | 99.97
6 | 2 | 1 | 1 | 350 | 820 | 0.12 | 0.05 | 0.07 | 14.99232 | 44.5 | 99.99
6 | 2 | 1 | 1 | 350 | 920 | 0.12 | 0.05 | 0.07 | 14.99232 | 44.5 | 99.99
6 | 2 | 2 | 1 | 400 | 600 | 0.1 | 0.045 | 0.1 | 15.99924 | 16.17 | 99.75
6 | 2 | 2 | 1 | 400 | 900 | 0.1 | 0.045 | 0.1 | 15.99924 | 16.17 | 99.93
6 | 2 | 2 | 1 | 400 | 1200 | 0.1 | 0.045 | 0.1 | 15.99924 | 16.17 | 99.72
6 | 2 | 2 | 1 | 400 | 1500 | 0.1 | 0.045 | 0.1 | 15.99924 | 16.17 | 99.32
6 | 2 | 2 | 1 | 400 | 600 | 0.1 | 0.055 | 0.1 | 15.99924 | 16.17 | 99.91
6 | 2 | 2 | 1 | 400 | 900 | 0.1 | 0.055 | 0.1 | 15.99924 | 16.17 | 99.93
6 | 2 | 2 | 1 | 400 | 1200 | 0.1 | 0.055 | 0.1 | 15.99924 | 16.17 | 99.77
6 | 2 | 2 | 1 | 400 | 1500 | 0.1 | 0.055 | 0.1 | 15.99924 | 16.17 | 99.26
6 | 2 | 2 | 1 | 400 | 600 | 0.1 | 0.065 | 0.1 | 15.99924 | 16.17 | 99.85
6 | 2 | 2 | 1 | 400 | 900 | 0.1 | 0.065 | 0.1 | 15.99924 | 16.17 | 99.95
6 | 2 | 2 | 1 | 400 | 1200 | 0.1 | 0.065 | 0.1 | 15.99924 | 16.17 | 99.77
6 | 2 | 2 | 1 | 400 | 1500 | 0.1 | 0.065 | 0.1 | 15.99924 | 16.17 | 99.39
6 | 2 | 2 | 1 | 400 | 600 | 0.1 | 0.075 | 0.1 | 15.99924 | 16.17 | 99.87
6 | 2 | 2 | 1 | 400 | 900 | 0.1 | 0.075 | 0.1 | 15.99924 | 16.17 | 99.92
6 | 2 | 2 | 1 | 400 | 1200 | 0.1 | 0.075 | 0.1 | 15.99924 | 16.17 | 99.7
6 | 2 | 2 | 1 | 400 | 1500 | 0.1 | 0.075 | 0.1 | 15.99924 | 16.17 | 99.14
6 | 2 | 2 | 1 | 152.5 | 757.5 | 0.0825 | 0.04 | 0.08 | 37.98087 | 36.69 | 99.53
6 | 2 | 2 | 1 | 228.75 | 1010 | 0.0825 | 0.04 | 0.08 | 37.98087 | 36.69 | 100
6 | 2 | 2 | 1 | 228.75 | 1262.5 | 0.0825 | 0.04 | 0.08 | 37.98087 | 36.69 | 99.88
6 | 2 | 2 | 1 | 305 | 1262.5 | 0.0825 | 0.04 | 0.08 | 37.98087 | 36.69 | 99.98
6 | 2 | 2 | 1 | 305 | 1515 | 0.0825 | 0.04 | 0.08 | 37.98087 | 36.69 | 99.9
6 | 2 | 2 | 1 | 381.25 | 1515 | 0.0825 | 0.04 | 0.08 | 37.98087 | 36.69 | 99.68
6 | 2 | 2 | 1 | 152.5 | 505 | 0.11 | 0.04 | 0.08 | 37.98087 | 36.69 | 99.83
6 | 2 | 2 | 1 | 228.75 | 757.5 | 0.11 | 0.04 | 0.08 | 37.98087 | 36.69 | 99.96
6 | 2 | 2 | 1 | 228.75 | 1010 | 0.11 | 0.04 | 0.08 | 37.98087 | 36.69 | 99.47
6 | 2 | 2 | 1 | 305 | 1010 | 0.11 | 0.04 | 0.08 | 37.98087 | 36.69 | 99.96
6 | 2 | 2 | 1 | 305 | 1262.5 | 0.11 | 0.04 | 0.08 | 37.98087 | 36.69 | 99.98
6 | 2 | 2 | 1 | 381.25 | 1262.5 | 0.11 | 0.04 | 0.08 | 37.98087 | 36.69 | 99.69
6 | 2 | 2 | 1 | 381.25 | 1515 | 0.11 | 0.04 | 0.08 | 37.98087 | 36.69 | 97.61
6 | 2 | 2 | 1 | 152.5 | 505 | 0.1375 | 0.04 | 0.08 | 37.98087 | 36.69 | 97.57
6 | 2 | 2 | 1 | 228.75 | 757.5 | 0.1375 | 0.04 | 0.08 | 37.98087 | 36.69 | 99.25
6 | 2 | 2 | 1 | 305 | 757.5 | 0.1375 | 0.04 | 0.08 | 37.98087 | 36.69 | 99.97
6 | 2 | 2 | 1 | 305 | 1010 | 0.1375 | 0.04 | 0.08 | 37.98087 | 36.69 | 98.45
6 | 2 | 2 | 1 | 381.25 | 757.5 | 0.1375 | 0.04 | 0.08 | 37.98087 | 36.69 | 99.67
6 | 2 | 2 | 1 | 381.25 | 1262.5 | 0.1375 | 0.04 | 0.08 | 37.98087 | 36.69 | 97.51
6 | 2 | 2 | 1 | 152.5 | 757.5 | 0.0825 | 0.04 | 0.08 | 37.98087 | 36.69 | 100
6 | 2 | 2 | 1 | 228.75 | 1010 | 0.0825 | 0.04 | 0.08 | 37.98087 | 36.69 | 99.99
6 | 2 | 2 | 1 | 228.75 | 1262.5 | 0.0825 | 0.04 | 0.08 | 37.98087 | 36.69 | 99.96
6 | 2 | 2 | 1 | 305 | 1262.5 | 0.0825 | 0.04 | 0.08 | 37.98087 | 36.69 | 99.99
6 | 2 | 2 | 1 | 305 | 1515 | 0.0825 | 0.04 | 0.08 | 37.98087 | 36.69 | 99.8
6 | 2 | 2 | 1 | 381.25 | 1515 | 0.0825 | 0.04 | 0.08 | 37.98087 | 36.69 | 99.85
6 | 2 | 2 | 1 | 152.5 | 505 | 0.11 | 0.04 | 0.08 | 37.98087 | 36.69 | 99.91
6 | 2 | 2 | 1 | 228.75 | 757.5 | 0.11 | 0.04 | 0.08 | 37.98087 | 36.69 | 99.98
6 | 2 | 2 | 1 | 228.75 | 1010 | 0.11 | 0.04 | 0.08 | 37.98087 | 36.69 | 99.8
6 | 2 | 2 | 1 | 305 | 1010 | 0.11 | 0.04 | 0.08 | 37.98087 | 36.69 | 99.99
6 | 2 | 2 | 1 | 305 | 1262.5 | 0.11 | 0.04 | 0.08 | 37.98087 | 36.69 | 99.6
6 | 2 | 2 | 1 | 381.25 | 1262.5 | 0.11 | 0.04 | 0.08 | 37.98087 | 36.69 | 99.66
6 | 2 | 2 | 1 | 381.25 | 1515 | 0.11 | 0.04 | 0.08 | 37.98087 | 36.69 | 98.74
6 | 2 | 2 | 1 | 152.5 | 505 | 0.1375 | 0.04 | 0.08 | 37.98087 | 36.69 | 99.77
6 | 2 | 2 | 1 | 228.75 | 757.5 | 0.1375 | 0.04 | 0.08 | 37.98087 | 36.69 | 99.76
6 | 2 | 2 | 1 | 305 | 757.5 | 0.1375 | 0.04 | 0.08 | 37.98087 | 36.69 | 99.98
6 | 2 | 2 | 1 | 305 | 1010 | 0.1375 | 0.04 | 0.08 | 37.98087 | 36.69 | 99.72
6 | 2 | 2 | 1 | 381.25 | 757.5 | 0.1375 | 0.04 | 0.08 | 37.98087 | 36.69 | 99.86
6 | 2 | 2 | 1 | 381.25 | 1262.5 | 0.1375 | 0.04 | 0.08 | 37.98087 | 36.69 | 98.41
6 | 1 | 3 | 1 | 210 | 900 | 0.1 | 0.03 | 0.065 | 24.99913 | 27.57 | 96.81481
6 | 1 | 3 | 1 | 210 | 1000 | 0.1 | 0.03 | 0.065 | 24.99913 | 27.57 | 98.61728
6 | 1 | 3 | 1 | 210 | 1100 | 0.1 | 0.03 | 0.065 | 24.99913 | 27.57 | 98.64198
6 | 1 | 3 | 1 | 210 | 1200 | 0.1 | 0.03 | 0.065 | 24.99913 | 27.57 | 97.04938
6 | 1 | 3 | 1 | 210 | 1300 | 0.1 | 0.03 | 0.065 | 24.99913 | 27.57 | 95.85185
6 | 1 | 3 | 1 | 220 | 900 | 0.1 | 0.03 | 0.065 | 24.99913 | 27.57 | 99.49383
6 | 1 | 3 | 1 | 220 | 1000 | 0.1 | 0.03 | 0.065 | 24.99913 | 27.57 | 98.54321
6 | 1 | 3 | 1 | 220 | 1100 | 0.1 | 0.03 | 0.065 | 24.99913 | 27.57 | 98.98765
6 | 1 | 3 | 1 | 220 | 1200 | 0.1 | 0.03 | 0.065 | 24.99913 | 27.57 | 97.59259
6 | 1 | 3 | 1 | 220 | 1300 | 0.1 | 0.03 | 0.065 | 24.99913 | 27.57 | 97.66667
6 | 1 | 3 | 1 | 230 | 900 | 0.1 | 0.03 | 0.065 | 24.99913 | 27.57 | 98.76543
6 | 1 | 3 | 1 | 230 | 1000 | 0.1 | 0.03 | 0.065 | 24.99913 | 27.57 | 99.80247
6 | 1 | 3 | 1 | 230 | 1100 | 0.1 | 0.03 | 0.065 | 24.99913 | 27.57 | 99.98765
6 | 1 | 3 | 1 | 230 | 1200 | 0.1 | 0.03 | 0.065 | 24.99913 | 27.57 | 98.32099
6 | 1 | 3 | 1 | 230 | 1300 | 0.1 | 0.03 | 0.065 | 24.99913 | 27.57 | 98.88889
6 | 1 | 3 | 1 | 240 | 900 | 0.1 | 0.03 | 0.065 | 24.99913 | 27.57 | 98.71605
6 | 1 | 3 | 1 | 240 | 1000 | 0.1 | 0.03 | 0.065 | 24.99913 | 27.57 | 99.55556
6 | 1 | 3 | 1 | 240 | 1100 | 0.1 | 0.03 | 0.065 | 24.99913 | 27.57 | 98.83951
6 | 1 | 3 | 1 | 240 | 1200 | 0.1 | 0.03 | 0.065 | 24.99913 | 27.57 | 98.69136
6 | 1 | 3 | 1 | 240 | 1300 | 0.1 | 0.03 | 0.065 | 24.99913 | 27.57 | 98.09877
6 | 1 | 3 | 1 | 250 | 900 | 0.1 | 0.03 | 0.065 | 24.99913 | 27.57 | 99.65432
6 | 1 | 3 | 1 | 250 | 1000 | 0.1 | 0.03 | 0.065 | 24.99913 | 27.57 | 98.83951
6 | 1 | 3 | 1 | 250 | 1100 | 0.1 | 0.03 | 0.065 | 24.99913 | 27.57 | 98.08642
6 | 1 | 3 | 1 | 250 | 1200 | 0.1 | 0.03 | 0.065 | 24.99913 | 27.57 | 98.46914
6 | 1 | 3 | 1 | 250 | 1300 | 0.1 | 0.03 | 0.065 | 24.99913 | 27.57 | 98.96296

## Cluster 4
Material | Density Measurement Method | Atmosphere | Printed Geom. | Laser Power (W) | Scan Speed (mm/s) | Hatch space (mm) | Layer thickness (mm) | Spot size (mm) | Geometric Factor | D50 μm | RD (%)
1 | 2 | 3 | 4 | 100 | 1700 | 0.06 | 0.02 | 0.05 | 21.99998 | 35.5 | 98.12
1 | 2 | 3 | 4 | 80 | 1500 | 0.04 | 0.02 | 0.05 | 21.99998 | 35.5 | 98.33
1 | 2 | 3 | 4 | 80 | 700 | 0.08 | 0.02 | 0.05 | 21.99998 | 35.5 | 99.02
1 | 2 | 3 | 4 | 100 | 1500 | 0.04 | 0.02 | 0.05 | 21.99998 | 35.5 | 99.13
1 | 2 | 3 | 4 | 100 | 700 | 0.08 | 0.02 | 0.05 | 21.99998 | 35.5 | 99.4
1 | 2 | 3 | 4 | 80 | 700 | 0.04 | 0.02 | 0.05 | 21.99998 | 35.5 | 99.21
1 | 2 | 3 | 4 | 80 | 300 | 0.08 | 0.02 | 0.05 | 21.99998 | 35.5 | 98.38
1 | 2 | 3 | 4 | 100 | 700 | 0.04 | 0.02 | 0.05 | 21.99998 | 35.5 | 98.92
1 | 2 | 3 | 4 | 100 | 300 | 0.08 | 0.02 | 0.05 | 21.99998 | 35.5 | 97.63
1 | 2 | 3 | 4 | 80 | 300 | 0.04 | 0.02 | 0.05 | 21.99998 | 35.5 | 97.36
1 | 2 | 3 | 4 | 100 | 1388 | 0.04 | 0.02 | 0.05 | 21.99998 | 35.5 | 98.92
1 | 2 | 3 | 4 | 100 | 925 | 0.06 | 0.02 | 0.05 | 21.99998 | 35.5 | 99.16
1 | 2 | 3 | 4 | 100 | 694 | 0.08 | 0.02 | 0.05 | 21.99998 | 35.5 | 98.84
1 | 2 | 3 | 4 | 100 | 462 | 0.12 | 0.02 | 0.05 | 21.99998 | 35.5 | 98.46
1 | 2 | 3 | 4 | 100 | 1388 | 0.04 | 0.02 | 0.05 | 21.99998 | 35.5 | 99.24
1 | 2 | 3 | 4 | 100 | 925 | 0.06 | 0.02 | 0.05 | 21.99998 | 35.5 | 99.52
1 | 2 | 3 | 4 | 100 | 694 | 0.08 | 0.02 | 0.05 | 21.99998 | 35.5 | 99.44
1 | 2 | 3 | 4 | 100 | 462 | 0.12 | 0.02 | 0.05 | 21.99998 | 35.5 | 98.9
1 | 2 | 3 | 4 | 100 | 1388 | 0.04 | 0.02 | 0.05 | 21.99998 | 35.5 | 99.08
1 | 2 | 3 | 4 | 100 | 925 | 0.06 | 0.02 | 0.05 | 21.99998 | 35.5 | 99.01
1 | 2 | 3 | 4 | 100 | 694 | 0.08 | 0.02 | 0.05 | 21.99998 | 35.5 | 98.98
1 | 2 | 3 | 4 | 100 | 462 | 0.12 | 0.02 | 0.05 | 21.99998 | 35.5 | 97.85
1 | 1 | 1 | 1 | 175 | 668 | 0.12 | 0.03 | 0.1 | 3.995838 | 36 | 99.9
1 | 1 | 1 | 1 | 175 | 668 | 0.12 | 0.03 | 0.1 | 3.995838 | 36 | 99.3
1 | 1 | 1 | 1 | 175 | 668 | 0.12 | 0.03 | 0.1 | 3.995838 | 36 | 99
1 | 1 | 1 | 1 | 175 | 668 | 0.12 | 0.03 | 0.1 | 3.995838 | 36 | 98
1 | 1 | 1 | 3 | 200 | 2000 | 0.06 | 0.03 | 0.07 | 2.996898625 | 14.63 | 97.92
1 | 1 | 1 | 3 | 200 | 2000 | 0.06 | 0.03 | 0.07 | 2.996898625 | 14.63 | 97
1 | 1 | 1 | 3 | 200 | 2000 | 0.06 | 0.03 | 0.07 | 2.996898625 | 14.63 | 97.22
1 | 1 | 2 | 2 | 70 | 1200 | 0.06 | 0.02 | 0.055 | 3.993214 | 30 | 93.73
1 | 1 | 2 | 2 | 130 | 700 | 0.06 | 0.02 | 0.055 | 3.993214 | 30 | 99.81
1 | 1 | 2 | 2 | 70 | 1200 | 0.06 | 0.02 | 0.055 | 3.993214 | 30 | 94.07
1 | 1 | 2 | 2 | 130 | 700 | 0.06 | 0.02 | 0.055 | 3.993214 | 30 | 99.75
1 | 1 | 3 | 3 | 140 | 700 | 0.08 | 0.02 | 0.05 | 53.999985 | 31.13 | 87.92
1 | 1 | 3 | 3 | 160 | 700 | 0.08 | 0.02 | 0.05 | 53.999985 | 31.13 | 89.59
1 | 1 | 3 | 3 | 140 | 900 | 0.08 | 0.02 | 0.05 | 53.999985 | 31.13 | 96.28
1 | 1 | 3 | 3 | 160 | 900 | 0.08 | 0.02 | 0.05 | 53.999985 | 31.13 | 89.19
1 | 1 | 3 | 3 | 140 | 700 | 0.08 | 0.04 | 0.05 | 53.999985 | 31.13 | 86.31
1 | 1 | 3 | 3 | 160 | 700 | 0.08 | 0.04 | 0.05 | 53.999985 | 31.13 | 86.25
1 | 1 | 3 | 3 | 140 | 900 | 0.08 | 0.04 | 0.05 | 53.999985 | 31.13 | 75.8
1 | 1 | 3 | 3 | 160 | 900 | 0.08 | 0.04 | 0.05 | 53.999985 | 31.13 | 80.07
1 | 1 | 3 | 3 | 150 | 700 | 0.07 | 0.03 | 0.05 | 53.999985 | 31.13 | 85.95
1 | 1 | 3 | 3 | 150 | 900 | 0.07 | 0.03 | 0.05 | 53.999985 | 31.13 | 82.1
1 | 1 | 3 | 3 | 150 | 700 | 0.09 | 0.03 | 0.05 | 53.999985 | 31.13 | 82.17
1 | 1 | 3 | 3 | 150 | 900 | 0.09 | 0.03 | 0.05 | 53.999985 | 31.13 | 73.83
1 | 1 | 3 | 3 | 150 | 700 | 0.07 | 0.03 | 0.05 | 53.999985 | 31.13 | 86.09
1 | 1 | 3 | 3 | 150 | 900 | 0.07 | 0.03 | 0.05 | 53.999985 | 31.13 | 85.89
1 | 1 | 3 | 3 | 150 | 700 | 0.09 | 0.03 | 0.05 | 53.999985 | 31.13 | 82.67
1 | 1 | 3 | 3 | 150 | 900 | 0.09 | 0.03 | 0.05 | 53.999985 | 31.13 | 73.41
1 | 1 | 3 | 3 | 150 | 800 | 0.07 | 0.02 | 0.05 | 53.999985 | 31.13 | 89.49
1 | 1 | 3 | 3 | 150 | 800 | 0.09 | 0.02 | 0.05 | 53.999985 | 31.13 | 86.52
1 | 1 | 3 | 3 | 150 | 800 | 0.07 | 0.04 | 0.05 | 53.999985 | 31.13 | 73.78
1 | 1 | 3 | 3 | 150 | 800 | 0.09 | 0.04 | 0.05 | 53.999985 | 31.13 | 66.18
1 | 1 | 3 | 3 | 150 | 800 | 0.07 | 0.02 | 0.05 | 53.999985 | 31.13 | 88.29
1 | 1 | 3 | 3 | 150 | 800 | 0.09 | 0.02 | 0.05 | 53.999985 | 31.13 | 92.08
1 | 1 | 3 | 3 | 150 | 800 | 0.07 | 0.04 | 0.05 | 53.999985 | 31.13 | 89.11
1 | 1 | 3 | 3 | 150 | 800 | 0.09 | 0.04 | 0.05 | 53.999985 | 31.13 | 79.47
1 | 1 | 3 | 3 | 140 | 800 | 0.08 | 0.02 | 0.05 | 53.999985 | 31.13 | 90.17
1 | 1 | 3 | 3 | 160 | 800 | 0.08 | 0.02 | 0.05 | 53.999985 | 31.13 | 82.1
1 | 1 | 3 | 3 | 140 | 800 | 0.08 | 0.04 | 0.05 | 53.999985 | 31.13 | 83.16
1 | 1 | 3 | 3 | 160 | 800 | 0.08 | 0.04 | 0.05 | 53.999985 | 31.13 | 87.64
1 | 1 | 3 | 3 | 140 | 800 | 0.08 | 0.02 | 0.05 | 53.999985 | 31.13 | 93.39
1 | 1 | 3 | 3 | 160 | 800 | 0.08 | 0.02 | 0.05 | 53.999985 | 31.13 | 95.04
1 | 1 | 3 | 3 | 140 | 800 | 0.08 | 0.04 | 0.05 | 53.999985 | 31.13 | 73.5
1 | 1 | 3 | 3 | 160 | 800 | 0.08 | 0.04 | 0.05 | 53.999985 | 31.13 | 77.03
1 | 1 | 3 | 3 | 150 | 700 | 0.08 | 0.03 | 0.05 | 53.999985 | 31.13 | 90.18
1 | 1 | 3 | 3 | 150 | 900 | 0.08 | 0.03 | 0.05 | 53.999985 | 31.13 | 86.38
1 | 1 | 3 | 3 | 150 | 700 | 0.08 | 0.03 | 0.05 | 53.999985 | 31.13 | 79.39
1 | 1 | 3 | 3 | 150 | 900 | 0.08 | 0.03 | 0.05 | 53.999985 | 31.13 | 80.95
1 | 1 | 3 | 3 | 150 | 700 | 0.08 | 0.03 | 0.05 | 53.999985 | 31.13 | 90.36
1 | 1 | 3 | 3 | 150 | 900 | 0.08 | 0.03 | 0.05 | 53.999985 | 31.13 | 82.7
1 | 1 | 3 | 3 | 150 | 700 | 0.08 | 0.03 | 0.05 | 53.999985 | 31.13 | 90.41
1 | 1 | 3 | 3 | 150 | 900 | 0.08 | 0.03 | 0.05 | 53.999985 | 31.13 | 87.71
1 | 1 | 3 | 3 | 140 | 800 | 0.07 | 0.03 | 0.05 | 53.999985 | 31.13 | 79.59
1 | 1 | 3 | 3 | 160 | 800 | 0.07 | 0.03 | 0.05 | 53.999985 | 31.13 | 87.11
1 | 1 | 3 | 3 | 140 | 800 | 0.09 | 0.03 | 0.05 | 53.999985 | 31.13 | 79.28
1 | 1 | 3 | 3 | 160 | 800 | 0.09 | 0.03 | 0.05 | 53.999985 | 31.13 | 68.65
1 | 1 | 3 | 3 | 140 | 800 | 0.07 | 0.03 | 0.05 | 53.999985 | 31.13 | 88.49
1 | 1 | 3 | 3 | 160 | 800 | 0.07 | 0.03 | 0.05 | 53.999985 | 31.13 | 89.06
1 | 1 | 3 | 3 | 140 | 800 | 0.09 | 0.03 | 0.05 | 53.999985 | 31.13 | 85.47
1 | 1 | 3 | 3 | 160 | 800 | 0.09 | 0.03 | 0.05 | 53.999985 | 31.13 | 72.59
1 | 1 | 3 | 3 | 150 | 800 | 0.08 | 0.03 | 0.05 | 53.999985 | 31.13 | 89.24
1 | 1 | 3 | 3 | 150 | 800 | 0.08 | 0.03 | 0.05 | 53.999985 | 31.13 | 86.38
1 | 1 | 3 | 3 | 150 | 800 | 0.08 | 0.03 | 0.05 | 53.999985 | 31.13 | 79.02
1 | 1 | 3 | 3 | 150 | 800 | 0.08 | 0.03 | 0.05 | 53.999985 | 31.13 | 81.2
1 | 1 | 3 | 3 | 150 | 800 | 0.08 | 0.03 | 0.05 | 53.999985 | 31.13 | 82.59
1 | 1 | 3 | 3 | 150 | 800 | 0.08 | 0.03 | 0.05 | 53.999985 | 31.13 | 85.1
1 | 3 | 3 | 1 | 100 | 250 | 0.08 | 0.03 | 0.07 | 31.99997 | 17 | 89.31
1 | 3 | 3 | 1 | 100 | 400 | 0.08 | 0.03 | 0.07 | 31.99997 | 17 | 95.24
1 | 3 | 3 | 1 | 100 | 550 | 0.08 | 0.03 | 0.07 | 31.99997 | 17 | 85.93
1 | 3 | 3 | 1 | 100 | 700 | 0.08 | 0.03 | 0.07 | 31.99997 | 17 | 85.93
1 | 3 | 3 | 1 | 120 | 300 | 0.08 | 0.03 | 0.07 | 31.99997 | 17 | 96.35
1 | 3 | 3 | 1 | 120 | 500 | 0.08 | 0.03 | 0.07 | 31.99997 | 17 | 96.72
1 | 3 | 3 | 1 | 120 | 700 | 0.08 | 0.03 | 0.07 | 31.99997 | 17 | 88.74
1 | 3 | 3 | 1 | 120 | 900 | 0.08 | 0.03 | 0.07 | 31.99997 | 17 | 86.27
1 | 3 | 3 | 1 | 150 | 400 | 0.08 | 0.03 | 0.07 | 31.99997 | 17 | 98.93
1 | 3 | 3 | 1 | 150 | 700 | 0.08 | 0.03 | 0.07 | 31.99997 | 17 | 95.23
1 | 3 | 3 | 1 | 150 | 1000 | 0.08 | 0.03 | 0.07 | 31.99997 | 17 | 87.78
1 | 3 | 3 | 1 | 150 | 1300 | 0.08 | 0.03 | 0.07 | 31.99997 | 17 | 79.53
1 | 3 | 3 | 1 | 150 | 700 | 0.06 | 0.03 | 0.07 | 31.99997 | 17 | 96.64
1 | 3 | 3 | 1 | 150 | 700 | 0.07 | 0.03 | 0.07 | 31.99997 | 17 | 96.68
1 | 3 | 3 | 1 | 150 | 700 | 0.09 | 0.03 | 0.07 | 31.99997 | 17 | 94.53
1 | 3 | 3 | 1 | 150 | 700 | 0.1 | 0.03 | 0.07 | 31.99997 | 17 | 89.5
1 | 3 | 3 | 1 | 150 | 350 | 0.08 | 0.03 | 0.07 | 31.99997 | 17 | 95.12
1 | 3 | 3 | 1 | 150 | 400 | 0.08 | 0.03 | 0.07 | 31.99997 | 17 | 99.35
1 | 3 | 3 | 1 | 150 | 450 | 0.08 | 0.03 | 0.07 | 31.99997 | 17 | 98.23
1 | 3 | 3 | 1 | 150 | 500 | 0.08 | 0.03 | 0.07 | 31.99997 | 17 | 97.87
1 | 3 | 3 | 1 | 150 | 550 | 0.08 | 0.03 | 0.07 | 31.99997 | 17 | 96.61
1 | 3 | 3 | 1 | 150 | 600 | 0.08 | 0.03 | 0.07 | 31.99997 | 17 | 96.13
1 | 3 | 3 | 1 | 150 | 700 | 0.08 | 0.03 | 0.07 | 31.99997 | 17 | 95.54
1 | 3 | 3 | 1 | 150 | 800 | 0.08 | 0.03 | 0.07 | 31.99997 | 17 | 93.13
1 | 3 | 3 | 1 | 150 | 400 | 0.06 | 0.03 | 0.07 | 31.99997 | 17 | 93.16
1 | 3 | 3 | 1 | 150 | 400 | 0.07 | 0.03 | 0.07 | 31.99997 | 17 | 95.05
1 | 3 | 3 | 1 | 150 | 400 | 0.09 | 0.03 | 0.07 | 31.99997 | 17 | 98.76
1 | 3 | 3 | 1 | 150 | 400 | 0.1 | 0.03 | 0.07 | 31.99997 | 17 | 97.87
1 | 3 | 3 | 1 | 150 | 600 | 0.06 | 0.03 | 0.07 | 31.99997 | 17 | 98.23
1 | 3 | 3 | 1 | 150 | 600 | 0.07 | 0.03 | 0.07 | 31.99997 | 17 | 96.64
1 | 3 | 3 | 1 | 150 | 600 | 0.09 | 0.03 | 0.07 | 31.99997 | 17 | 95.56
1 | 3 | 3 | 1 | 150 | 600 | 0.1 | 0.03 | 0.07 | 31.99997 | 17 | 94.26
1 | 1 | 2 | 3 | 140 | 1000 | 0.08 | 0.02 | 0.075 | 3.98236 | 23.6 | 97.48548
1 | 1 | 2 | 3 | 160 | 800 | 0.07 | 0.03 | 0.075 | 3.98236 | 23.6 | 98.22709
1 | 1 | 2 | 3 | 140 | 1200 | 0.06 | 0.03 | 0.075 | 3.98236 | 23.6 | 93.32714
1 | 1 | 2 | 3 | 160 | 1000 | 0.07 | 0.04 | 0.075 | 3.98236 | 23.6 | 94.29153
1 | 1 | 2 | 3 | 140 | 1000 | 0.06 | 0.04 | 0.075 | 3.98236 | 23.6 | 92.85566
1 | 1 | 2 | 3 | 140 | 800 | 0.08 | 0.03 | 0.075 | 3.98236 | 23.6 | 96.37082
1 | 1 | 2 | 3 | 140 | 1000 | 0.07 | 0.03 | 0.075 | 3.98236 | 23.6 | 94.93374
1 | 1 | 2 | 3 | 140 | 1200 | 0.07 | 0.02 | 0.075 | 3.98236 | 23.6 | 96.09647
1 | 1 | 2 | 3 | 120 | 800 | 0.07 | 0.03 | 0.075 | 3.98236 | 23.6 | 94.93869
1 | 1 | 2 | 3 | 140 | 800 | 0.06 | 0.03 | 0.075 | 3.98236 | 23.6 | 97.05628
1 | 1 | 2 | 3 | 160 | 1000 | 0.08 | 0.03 | 0.075 | 3.98236 | 23.6 | 96.19907
1 | 1 | 2 | 3 | 160 | 1000 | 0.06 | 0.03 | 0.075 | 3.98236 | 23.6 | 96.91408
1 | 1 | 2 | 3 | 140 | 1200 | 0.08 | 0.03 | 0.075 | 3.98236 | 23.6 | 91.51687
1 | 1 | 2 | 3 | 120 | 1000 | 0.07 | 0.04 | 0.075 | 3.98236 | 23.6 | 89.60703
1 | 1 | 2 | 3 | 140 | 800 | 0.07 | 0.02 | 0.075 | 3.98236 | 23.6 | 98.44259
1 | 1 | 2 | 3 | 140 | 1000 | 0.07 | 0.03 | 0.075 | 3.98236 | 23.6 | 94.68336
1 | 1 | 2 | 3 | 120 | 1000 | 0.06 | 0.03 | 0.075 | 3.98236 | 23.6 | 93.57469
1 | 1 | 2 | 3 | 140 | 1000 | 0.08 | 0.04 | 0.075 | 3.98236 | 23.6 | 91.85206
1 | 1 | 2 | 3 | 140 | 800 | 0.07 | 0.04 | 0.075 | 3.98236 | 23.6 | 94.72151
1 | 1 | 2 | 3 | 140 | 1000 | 0.07 | 0.03 | 0.075 | 3.98236 | 23.6 | 94.53026
1 | 1 | 2 | 3 | 140 | 1200 | 0.07 | 0.04 | 0.075 | 3.98236 | 23.6 | 89.24778
1 | 1 | 2 | 3 | 160 | 1000 | 0.07 | 0.02 | 0.075 | 3.98236 | 23.6 | 98.28127
1 | 1 | 2 | 3 | 120 | 1200 | 0.07 | 0.03 | 0.075 | 3.98236 | 23.6 | 90.70239
1 | 1 | 2 | 3 | 160 | 1200 | 0.07 | 0.03 | 0.075 | 3.98236 | 23.6 | 94.34481
1 | 1 | 2 | 3 | 120 | 1000 | 0.08 | 0.03 | 0.075 | 3.98236 | 23.6 | 91.12384
1 | 1 | 2 | 3 | 140 | 1000 | 0.06 | 0.02 | 0.075 | 3.98236 | 23.6 | 97.72523
1 | 1 | 2 | 3 | 120 | 1000 | 0.07 | 0.02 | 0.075 | 3.98236 | 23.6 | 96.12087
1 | 1 | 3 | 3 | 150 | 498.5045 | 0.102 | 0.05 | 0.07 | 36 | 30 | 98.93484
1 | 1 | 3 | 3 | 150 | 498.5045 | 0.102 | 0.05 | 0.07 | 36 | 30 | 98.92231
1 | 1 | 3 | 3 | 150 | 420.2269 | 0.121 | 0.05 | 0.07 | 36 | 30 | 99.27318
1 | 1 | 3 | 3 | 150 | 420.2269 | 0.121 | 0.05 | 0.07 | 36 | 30 | 99.12281
1 | 1 | 3 | 3 | 150 | 513.6107 | 0.099 | 0.05 | 0.07 | 36 | 30 | 99.18546
1 | 1 | 3 | 3 | 150 | 513.6107 | 0.099 | 0.05 | 0.07 | 36 | 30 | 99.04762
1 | 1 | 3 | 3 | 200 | 560.3026 | 0.121 | 0.05 | 0.07 | 36 | 30 | 99.3609
1 | 1 | 3 | 3 | 200 | 560.3026 | 0.121 | 0.05 | 0.07 | 36 | 30 | 99.31078
1 | 1 | 3 | 3 | 200 | 684.8142 | 0.099 | 0.05 | 0.07 | 36 | 30 | 99.48622
1 | 1 | 3 | 3 | 200 | 684.8142 | 0.099 | 0.05 | 0.07 | 36 | 30 | 99.34837
1 | 1 | 3 | 3 | 200 | 658.2195 | 0.103 | 0.05 | 0.07 | 36 | 30 | 99.46115
1 | 1 | 3 | 3 | 200 | 658.2195 | 0.103 | 0.05 | 0.07 | 36 | 30 | 99.46115
1 | 1 | 3 | 3 | 150 | 350.9182 | 0.083 | 0.05 | 0.07 | 36 | 30 | 99.31078
1 | 1 | 3 | 3 | 150 | 350.9182 | 0.083 | 0.05 | 0.07 | 36 | 30 | 98.64662
1 | 1 | 3 | 3 | 150 | 251.088 | 0.116 | 0.05 | 0.07 | 36 | 30 | 99.23559
1 | 1 | 3 | 3 | 150 | 251.088 | 0.116 | 0.05 | 0.07 | 36 | 30 | 98.08271
1 | 1 | 3 | 3 | 150 | 303.3981 | 0.096 | 0.05 | 0.07 | 36 | 30 | 99.27318
1 | 1 | 3 | 3 | 150 | 303.3981 | 0.096 | 0.05 | 0.07 | 36 | 30 | 99.22306
1 | 1 | 3 | 3 | 200 | 377.0384 | 0.103 | 0.05 | 0.07 | 36 | 30 | 99.26065
1 | 1 | 3 | 3 | 200 | 377.0384 | 0.103 | 0.05 | 0.07 | 36 | 30 | 99.49875
1 | 1 | 3 | 3 | 200 | 510.9862 | 0.076 | 0.05 | 0.07 | 36 | 30 | 99.52381
1 | 1 | 3 | 3 | 200 | 510.9862 | 0.076 | 0.05 | 0.07 | 36 | 30 | 99.41103
1 | 1 | 3 | 3 | 200 | 320.95 | 0.121 | 0.05 | 0.07 | 36 | 30 | 98.7218
1 | 1 | 3 | 3 | 200 | 320.95 | 0.121 | 0.05 | 0.07 | 36 | 30 | 98.93484
1 | 1 | 3 | 3 | 150 | 157.2327 | 0.106 | 0.05 | 0.07 | 36 | 30 | 98.13283
1 | 1 | 3 | 3 | 150 | 157.2327 | 0.106 | 0.05 | 0.07 | 36 | 30 | 95
1 | 1 | 3 | 3 | 150 | 183.1502 | 0.091 | 0.05 | 0.07 | 36 | 30 | 98.30827
1 | 1 | 3 | 3 | 150 | 183.1502 | 0.091 | 0.05 | 0.07 | 36 | 30 | 97.3183
1 | 1 | 3 | 3 | 150 | 219.2982 | 0.076 | 0.05 | 0.07 | 36 | 30 | 96.91729
1 | 1 | 3 | 3 | 150 | 219.2982 | 0.076 | 0.05 | 0.07 | 36 | 30 | 97.36842
1 | 1 | 3 | 3 | 200 | 296.2963 | 0.075 | 0.05 | 0.07 | 36 | 30 | 99.46115
1 | 1 | 3 | 3 | 200 | 296.2963 | 0.075 | 0.05 | 0.07 | 36 | 30 | 99.3609
1 | 1 | 3 | 3 | 200 | 238.9486 | 0.093 | 0.05 | 0.07 | 36 | 30 | 94.64912
1 | 1 | 3 | 3 | 200 | 238.9486 | 0.093 | 0.05 | 0.07 | 36 | 30 | 98.02005
1 | 1 | 3 | 3 | 200 | 233.9181 | 0.095 | 0.05 | 0.07 | 36 | 30 | 99.21053
1 | 1 | 3 | 3 | 200 | 233.9181 | 0.095 | 0.05 | 0.07 | 36 | 30 | 97.88221
1 | 1 | 1 | 1 | 30 | 300 | 0.0499975 | 0.03 | 0.05 | 29.98776 | 26 | 87.7193
1 | 1 | 1 | 1 | 60 | 1400 | 0.0500025 | 0.03 | 0.05 | 29.98776 | 26 | 82.70677
1 | 1 | 1 | 1 | 75 | 1050 | 0.04999900002 | 0.03 | 0.05 | 29.98776 | 26 | 96.49123
1 | 1 | 1 | 1 | 90 | 1400 | 0.04999667 | 0.03 | 0.05 | 29.98776 | 26 | 96.49123
1 | 1 | 1 | 1 | 90 | 1400 | 0.05000444 | 0.04 | 0.05 | 29.98776 | 26 | 88.97243
1 | 1 | 1 | 1 | 107 | 1400 | 0.05000234 | 0.03 | 0.05 | 29.98776 | 26 | 92.73183
1 | 1 | 1 | 1 | 107 | 1400 | 0.05000561 | 0.04 | 0.05 | 29.98776 | 26 | 85.21303
1 | 1 | 1 | 1 | 107 | 1400 | 0.05000234 | 0.03 | 0.05 | 29.98776 | 26 | 97.74436
1 | 1 | 1 | 1 | 120 | 800 | 0.05 | 0.03 | 0.05 | 29.98776 | 26 | 97.74436
1 | 1 | 1 | 1 | 120 | 800 | 0.05 | 0.03 | 0.05 | 29.98776 | 26 | 97.74436
1 | 1 | 1 | 1 | 120 | 800 | 0.05 | 0.04 | 0.05 | 29.98776 | 26 | 97.74436
1 | 1 | 1 | 1 | 120 | 800 | 0.05 | 0.04 | 0.05 | 29.98776 | 26 | 96.49123
1 | 1 | 1 | 1 | 120 | 1100 | 0.04999813 | 0.03 | 0.05 | 29.98776 | 26 | 96.49123
1 | 1 | 1 | 1 | 120 | 1100 | 0.04999583 | 0.04 | 0.05 | 29.98776 | 26 | 97.74436
1 | 1 | 1 | 1 | 120 | 1100 | 0.04999583 | 0.04 | 0.05 | 29.98776 | 26 | 95.2381
1 | 1 | 1 | 1 | 120 | 1400 | 0.0500025 | 0.03 | 0.05 | 29.98776 | 26 | 96.49123
1 | 1 | 1 | 1 | 120 | 1400 | 0.0500025 | 0.03 | 0.05 | 29.98776 | 26 | 96.49123
1 | 1 | 1 | 1 | 120 | 1400 | 0.04999667 | 0.04 | 0.05 | 29.98776 | 26 | 97.74436
1 | 1 | 1 | 1 | 120 | 1400 | 0.04999667 | 0.04 | 0.05 | 29.98776 | 26 | 93.98496
1 | 1 | 1 | 1 | 120 | 1700 | 0.04999875 | 0.03 | 0.05 | 29.98776 | 26 | 97.74436
1 | 1 | 1 | 1 | 120 | 1700 | 0.04999875 | 0.03 | 0.05 | 29.98776 | 26 | 93.98496
1 | 1 | 1 | 1 | 120 | 1700 | 0.05000583 | 0.04 | 0.05 | 29.98776 | 26 | 92.73183
1 | 1 | 1 | 1 | 120 | 2000 | 0.05 | 0.03 | 0.05 | 29.98776 | 26 | 95.2381
1 | 1 | 1 | 1 | 160 | 1000 | 0.04999844 | 0.03 | 0.05 | 29.98776 | 26 | 97.74436
1 | 1 | 1 | 1 | 160 | 2000 | 0.05000313 | 0.03 | 0.05 | 29.98776 | 26 | 97.74436
1 | 1 | 1 | 1 | 180 | 1400 | 0.0500025 | 0.03 | 0.05 | 29.98776 | 26 | 98.99749
1 | 1 | 1 | 1 | 180 | 1400 | 0.0500025 | 0.03 | 0.05 | 29.98776 | 26 | 97.74436
1 | 1 | 1 | 1 | 180 | 1400 | 0.04999667 | 0.04 | 0.05 | 29.98776 | 26 | 97.74436
1 | 1 | 1 | 1 | 200 | 1400 | 0.04999900002 | 0.03 | 0.05 | 29.98776 | 26 | 97.74436
1 | 1 | 1 | 1 | 150 | 500 | 0.08 | 0.03 | 0.1 | 24.99999 | 27.82 | 99.62
1 | 1 | 1 | 1 | 150 | 700 | 0.08 | 0.03 | 0.1 | 24.99999 | 27.82 | 99.59
1 | 1 | 1 | 1 | 150 | 900 | 0.08 | 0.03 | 0.1 | 24.99999 | 27.82 | 99.21
1 | 1 | 1 | 1 | 150 | 1100 | 0.08 | 0.03 | 0.1 | 24.99999 | 27.82 | 99.28
1 | 1 | 1 | 1 | 175 | 500 | 0.08 | 0.03 | 0.1 | 24.99999 | 27.82 | 99.73
1 | 1 | 1 | 1 | 175 | 700 | 0.08 | 0.03 | 0.1 | 24.99999 | 27.82 | 99.93
1 | 1 | 1 | 1 | 175 | 900 | 0.08 | 0.03 | 0.1 | 24.99999 | 27.82 | 99.88
1 | 1 | 1 | 1 | 175 | 1100 | 0.08 | 0.03 | 0.1 | 24.99999 | 27.82 | 98.76
1 | 1 | 1 | 1 | 200 | 500 | 0.08 | 0.03 | 0.1 | 24.99999 | 27.82 | 96.64
1 | 1 | 1 | 1 | 200 | 700 | 0.08 | 0.03 | 0.1 | 24.99999 | 27.82 | 99.66
1 | 1 | 1 | 1 | 200 | 900 | 0.08 | 0.03 | 0.1 | 24.99999 | 27.82 | 99.71
1 | 1 | 1 | 1 | 200 | 1100 | 0.08 | 0.03 | 0.1 | 24.99999 | 27.82 | 99.36
1 | 1 | 1 | 1 | 200 | 1300 | 0.08 | 0.03 | 0.1 | 24.99999 | 27.82 | 98.54
1 | 1 | 1 | 1 | 200 | 1500 | 0.08 | 0.03 | 0.1 | 24.99999 | 27.82 | 97.7
1 | 1 | 1 | 1 | 200 | 1100 | 0.04 | 0.03 | 0.1 | 24.99999 | 27.82 | 99.62
1 | 1 | 1 | 1 | 200 | 1100 | 0.08 | 0.03 | 0.1 | 24.99999 | 27.82 | 99.36
1 | 1 | 1 | 1 | 200 | 1100 | 0.12 | 0.03 | 0.1 | 24.99999 | 27.82 | 97.63
1 | 1 | 1 | 1 | 200 | 1100 | 0.08 | 0.03 | 0.1 | 24.99999 | 27.82 | 99.36
1 | 1 | 1 | 1 | 200 | 1100 | 0.08 | 0.04 | 0.1 | 24.99999 | 27.82 | 97.93
1 | 1 | 1 | 1 | 200 | 1100 | 0.08 | 0.05 | 0.1 | 24.99999 | 27.82 | 97.62
1 | 1 | 1 | 1 | 200 | 1100 | 0.08 | 0.06 | 0.1 | 24.99999 | 27.82 | 93.8
1 | 1 | 1 | 1 | 100 | 1100 | 0.08 | 0.03 | 0.1 | 24.99999 | 27.82 | 92.7
1 | 1 | 1 | 1 | 125 | 1100 | 0.08 | 0.03 | 0.1 | 24.99999 | 27.82 | 97.4
1 | 1 | 1 | 1 | 150 | 500 | 0.04 | 0.03 | 0.1 | 24.99999 | 27.82 | 90.48
1 | 1 | 1 | 1 | 175 | 700 | 0.04 | 0.03 | 0.1 | 24.99999 | 27.82 | 91.03
2 | 1 | 1 | 1 | 150 | 800 | 0.06 | 0.03 | 0.07 | 24.83333 | 29.56 | 99.12
2 | 1 | 1 | 1 | 150 | 900 | 0.07 | 0.03 | 0.07 | 24.83333 | 29.56 | 99.26
2 | 1 | 1 | 1 | 150 | 1000 | 0.08 | 0.03 | 0.07 | 24.83333 | 29.56 | 96.13
2 | 1 | 1 | 1 | 150 | 1100 | 0.09 | 0.03 | 0.07 | 24.83333 | 29.56 | 95.43
2 | 1 | 1 | 1 | 150 | 1200 | 0.1 | 0.03 | 0.07 | 24.83333 | 29.56 | 92.28
2 | 1 | 1 | 1 | 160 | 800 | 0.07 | 0.03 | 0.07 | 24.83333 | 29.56 | 99.68
2 | 1 | 1 | 1 | 160 | 900 | 0.08 | 0.03 | 0.07 | 24.83333 | 29.56 | 98.33
2 | 1 | 1 | 1 | 160 | 1000 | 0.09 | 0.03 | 0.07 | 24.83333 | 29.56 | 97.55
2 | 1 | 1 | 1 | 160 | 1100 | 0.1 | 0.03 | 0.07 | 24.83333 | 29.56 | 94.48
2 | 1 | 1 | 1 | 160 | 1200 | 0.06 | 0.03 | 0.07 | 24.83333 | 29.56 | 98.62
2 | 1 | 1 | 1 | 170 | 800 | 0.08 | 0.03 | 0.07 | 24.83333 | 29.56 | 99.57
2 | 1 | 1 | 1 | 170 | 900 | 0.09 | 0.03 | 0.07 | 24.83333 | 29.56 | 98.63
2 | 1 | 1 | 1 | 170 | 1000 | 0.1 | 0.03 | 0.07 | 24.83333 | 29.56 | 97.43
2 | 1 | 1 | 1 | 170 | 1100 | 0.06 | 0.03 | 0.07 | 24.83333 | 29.56 | 99.23
2 | 1 | 1 | 1 | 170 | 1200 | 0.07 | 0.03 | 0.07 | 24.83333 | 29.56 | 97.55
2 | 1 | 1 | 1 | 180 | 800 | 0.09 | 0.03 | 0.07 | 24.83333 | 29.56 | 99.15
2 | 1 | 1 | 1 | 180 | 900 | 0.1 | 0.03 | 0.07 | 24.83333 | 29.56 | 98.02
2 | 1 | 1 | 1 | 180 | 1000 | 0.06 | 0.03 | 0.07 | 24.83333 | 29.56 | 99.53
2 | 1 | 1 | 1 | 180 | 1100 | 0.07 | 0.03 | 0.07 | 24.83333 | 29.56 | 98.92
2 | 1 | 1 | 1 | 180 | 1200 | 0.08 | 0.03 | 0.07 | 24.83333 | 29.56 | 98.21
2 | 1 | 1 | 1 | 190 | 800 | 0.1 | 0.03 | 0.07 | 24.83333 | 29.56 | 98.5
2 | 1 | 1 | 1 | 190 | 900 | 0.06 | 0.03 | 0.07 | 24.83333 | 29.56 | 98.92
2 | 1 | 1 | 1 | 190 | 1000 | 0.07 | 0.03 | 0.07 | 24.83333 | 29.56 | 99.43
2 | 1 | 1 | 1 | 190 | 1100 | 0.08 | 0.03 | 0.07 | 24.83333 | 29.56 | 97.88
2 | 1 | 1 | 1 | 190 | 1200 | 0.09 | 0.03 | 0.07 | 24.83333 | 29.56 | 96.84
2 | 1 | 1 | 1 | 160 | 1250 | 0.11 | 0.04 | 0.08 | 10 | 32.5 | 93.153
2 | 1 | 1 | 1 | 180 | 1080 | 0.11 | 0.04 | 0.08 | 10 | 32.5 | 93.3
2 | 1 | 1 | 1 | 200 | 920 | 0.11 | 0.04 | 0.08 | 10 | 32.5 | 97.522
2 | 1 | 1 | 1 | 280 | 960 | 0.11 | 0.04 | 0.08 | 10 | 32.5 | 99.376
2 | 1 | 1 | 1 | 180 | 455 | 0.11 | 0.04 | 0.08 | 10 | 32.5 | 99.127
2 | 1 | 1 | 1 | 200 | 410 | 0.11 | 0.04 | 0.08 | 10 | 32.5 | 99.002
2 | 1 | 1 | 1 | 160 | 285 | 0.11 | 0.04 | 0.08 | 10 | 32.5 | 96.927
2 | 1 | 1 | 1 | 320 | 520 | 0.11 | 0.04 | 0.08 | 10 | 32.5 | 95.453
2 | 1 | 1 | 1 | 280 | 400 | 0.11 | 0.04 | 0.08 | 10 | 32.5 | 95.304
2 | 1 | 1 | 1 | 320 | 410 | 0.11 | 0.04 | 0.08 | 10 | 32.5 | 95.256
2 | 1 | 1 | 1 | 250 | 900 | 0.06 | 0.046 | 0.1 | 29.99852 | 32 | 98.19
2 | 1 | 1 | 1 | 250 | 900 | 0.1 | 0.046 | 0.1 | 29.99852 | 32 | 98.77
2 | 1 | 1 | 1 | 200 | 1050 | 0.12 | 0.054 | 0.1 | 29.99852 | 32 | 95.79
2 | 1 | 1 | 1 | 300 | 750 | 0.08 | 0.038 | 0.1 | 29.99852 | 32 | 98.68
2 | 1 | 1 | 1 | 250 | 600 | 0.1 | 0.046 | 0.1 | 29.99852 | 32 | 98.04
2 | 1 | 1 | 1 | 300 | 1050 | 0.08 | 0.038 | 0.1 | 29.99852 | 32 | 97.8
2 | 1 | 1 | 1 | 250 | 900 | 0.1 | 0.046 | 0.1 | 29.99852 | 32 | 98.82
2 | 1 | 1 | 1 | 200 | 750 | 0.12 | 0.054 | 0.1 | 29.99852 | 32 | 98.19
2 | 1 | 1 | 1 | 200 | 750 | 0.08 | 0.038 | 0.1 | 29.99852 | 32 | 98.19
2 | 1 | 1 | 1 | 300 | 750 | 0.12 | 0.054 | 0.1 | 29.99852 | 32 | 98.24
2 | 1 | 1 | 1 | 250 | 900 | 0.1 | 0.046 | 0.1 | 29.99852 | 32 | 98.54
2 | 1 | 1 | 1 | 200 | 750 | 0.08 | 0.054 | 0.1 | 29.99852 | 32 | 99.65
2 | 1 | 1 | 1 | 200 | 750 | 0.12 | 0.038 | 0.1 | 29.99852 | 32 | 98.11
2 | 1 | 1 | 1 | 250 | 900 | 0.1 | 0.046 | 0.1 | 29.99852 | 32 | 99.47
2 | 1 | 1 | 1 | 250 | 900 | 0.1 | 0.046 | 0.1 | 29.99852 | 32 | 98.68
2 | 1 | 1 | 1 | 350 | 900 | 0.1 | 0.046 | 0.1 | 29.99852 | 32 | 98.21
2 | 1 | 1 | 1 | 300 | 750 | 0.12 | 0.038 | 0.1 | 29.99852 | 32 | 97.87
2 | 1 | 1 | 1 | 300 | 1050 | 0.12 | 0.054 | 0.1 | 29.99852 | 32 | 96.76
2 | 1 | 1 | 1 | 200 | 1050 | 0.08 | 0.054 | 0.1 | 29.99852 | 32 | 97.54
2 | 1 | 1 | 1 | 200 | 1050 | 0.12 | 0.038 | 0.1 | 29.99852 | 32 | 96.34
2 | 1 | 1 | 1 | 300 | 1050 | 0.12 | 0.038 | 0.1 | 29.99852 | 32 | 97.96
2 | 1 | 1 | 1 | 250 | 900 | 0.1 | 0.046 | 0.1 | 29.99852 | 32 | 98.36
2 | 1 | 1 | 1 | 200 | 1050 | 0.08 | 0.038 | 0.1 | 29.99852 | 32 | 97.73
2 | 1 | 1 | 1 | 150 | 900 | 0.1 | 0.046 | 0.1 | 29.99852 | 32 | 97.16
2 | 1 | 1 | 1 | 250 | 900 | 0.1 | 0.062 | 0.1 | 29.99852 | 32 | 97.79
2 | 1 | 1 | 1 | 250 | 1200 | 0.1 | 0.046 | 0.1 | 29.99852 | 32 | 98.24
2 | 1 | 1 | 1 | 250 | 900 | 0.1 | 0.03 | 0.1 | 29.99852 | 32 | 98.1
2 | 1 | 1 | 1 | 250 | 900 | 0.14 | 0.046 | 0.1 | 29.99852 | 32 | 98.15
2 | 1 | 1 | 1 | 300 | 1050 | 0.08 | 0.054 | 0.1 | 29.99852 | 32 | 97.45
2 | 1 | 1 | 1 | 300 | 750 | 0.08 | 0.054 | 0.1 | 29.99852 | 32 | 97.73
3 | 1 | 1 | 1 | 120 | 640 | 0.09 | 0.03 | 0.1 | 21.99945 | 40 | 99.7021
3 | 1 | 1 | 1 | 120 | 600 | 0.09 | 0.03 | 0.1 | 21.99945 | 40 | 92.6227
3 | 1 | 1 | 1 | 120 | 700 | 0.07 | 0.03 | 0.1 | 21.99945 | 40 | 99.5581
3 | 1 | 1 | 1 | 120 | 640 | 0.09 | 0.03 | 0.1 | 21.99945 | 40 | 99.3802
3 | 1 | 1 | 1 | 120 | 600 | 0.09 | 0.03 | 0.1 | 21.99945 | 40 | 92.3318
3 | 1 | 1 | 1 | 120 | 700 | 0.07 | 0.03 | 0.1 | 21.99945 | 40 | 99.5285
3 | 1 | 1 | 2 | 200 | 800 | 0.07 | 0.04 | 0.075 | 8.999995 | 31.06041 | 99.39
3 | 1 | 1 | 2 | 250 | 1000 | 0.1 | 0.04 | 0.075 | 8.999995 | 31.06041 | 99.73
3 | 1 | 1 | 2 | 300 | 1200 | 0.13 | 0.04 | 0.075 | 8.999995 | 31.06041 | 98.14
3 | 1 | 1 | 2 | 200 | 1000 | 0.13 | 0.04 | 0.075 | 8.999995 | 31.06041 | 98.07
3 | 1 | 1 | 2 | 250 | 1200 | 0.07 | 0.04 | 0.075 | 8.999995 | 31.06041 | 99.32
3 | 1 | 1 | 2 | 300 | 800 | 0.1 | 0.04 | 0.075 | 8.999995 | 31.06041 | 99.12
3 | 1 | 1 | 2 | 200 | 1200 | 0.1 | 0.04 | 0.075 | 8.999995 | 31.06041 | 97.87
3 | 1 | 1 | 2 | 250 | 800 | 0.13 | 0.04 | 0.075 | 8.999995 | 31.06041 | 97.91
3 | 1 | 1 | 2 | 300 | 1000 | 0.07 | 0.04 | 0.075 | 8.999995 | 31.06041 | 99.5
3 | 1 | 1 | 1 | 150 | 1300 | 0.09 | 0.03 | 0.1 | 5.999705 | 34 | 99.65
3 | 1 | 1 | 1 | 180 | 900 | 0.11 | 0.03 | 0.1 | 5.999705 | 34 | 99.04
3 | 1 | 1 | 1 | 120 | 700 | 0.07 | 0.03 | 0.1 | 5.999705 | 34 | 99.54
3 | 1 | 1 | 1 | 230 | 1200 | 0.07 | 0.03 | 0.1 | 5.999705 | 34 | 99.57
3 | 1 | 1 | 1 | 220 | 800 | 0.09 | 0.03 | 0.1 | 5.999705 | 34 | 98.86
3 | 1 | 1 | 1 | 120 | 640 | 0.09 | 0.03 | 0.1 | 5.999705 | 34 | 99.54
3 | 1 | 1 | 1 | 75 | 1000 | 0.077 | 0.025 | 0.11 | 6.996416 | 22.5 | 98.71529
3 | 1 | 1 | 1 | 75 | 800 | 0.077 | 0.025 | 0.11 | 6.996416 | 22.5 | 99.3949
3 | 1 | 1 | 1 | 75 | 600 | 0.077 | 0.025 | 0.11 | 6.996416 | 22.5 | 99.45812
3 | 1 | 1 | 1 | 75 | 400 | 0.077 | 0.025 | 0.11 | 6.996416 | 22.5 | 99.29555
3 | 1 | 1 | 1 | 75 | 300 | 0.077 | 0.025 | 0.11 | 6.996416 | 22.5 | 98.32016
3 | 1 | 1 | 1 | 75 | 200 | 0.077 | 0.025 | 0.11 | 6.996416 | 22.5 | 97.31994
3 | 1 | 1 | 1 | 75 | 150 | 0.077 | 0.025 | 0.11 | 6.996416 | 22.5 | 97.06706
5 | 1 | 1 | 1 | 140 | 300 | 0.05 | 0.03 | 0.07 | 74.9616 | 25.68 | 91.83706
5 | 1 | 1 | 1 | 140 | 400 | 0.05 | 0.03 | 0.07 | 74.9616 | 25.68 | 94.52077
5 | 1 | 1 | 1 | 140 | 500 | 0.05 | 0.03 | 0.07 | 74.9616 | 25.68 | 95.09585
5 | 1 | 1 | 1 | 140 | 600 | 0.05 | 0.03 | 0.07 | 74.9616 | 25.68 | 96.54952
5 | 1 | 1 | 1 | 140 | 700 | 0.05 | 0.03 | 0.07 | 74.9616 | 25.68 | 98.25879
5 | 1 | 1 | 1 | 140 | 800 | 0.05 | 0.03 | 0.07 | 74.9616 | 25.68 | 99.58466
5 | 1 | 1 | 1 | 140 | 900 | 0.05 | 0.03 | 0.07 | 74.9616 | 25.68 | 97.69968
5 | 1 | 1 | 1 | 140 | 1000 | 0.05 | 0.03 | 0.07 | 74.9616 | 25.68 | 96.94888
5 | 1 | 1 | 1 | 140 | 1100 | 0.05 | 0.03 | 0.07 | 74.9616 | 25.68 | 95.59105
5 | 1 | 1 | 1 | 140 | 1200 | 0.05 | 0.03 | 0.07 | 74.9616 | 25.68 | 94.40895
5 | 1 | 1 | 1 | 140 | 1300 | 0.05 | 0.03 | 0.07 | 74.9616 | 25.68 | 93.5623
5 | 1 | 1 | 1 | 140 | 1400 | 0.05 | 0.03 | 0.07 | 74.9616 | 25.68 | 91.53355
5 | 1 | 1 | 1 | 140 | 1500 | 0.05 | 0.03 | 0.07 | 74.9616 | 25.68 | 90.43131
5 | 1 | 1 | 1 | 140 | 1600 | 0.05 | 0.03 | 0.07 | 74.9616 | 25.68 | 89.50479
5 | 1 | 1 | 1 | 140 | 1700 | 0.05 | 0.03 | 0.07 | 74.9616 | 25.68 | 88.24281
5 | 1 | 1 | 1 | 150 | 300 | 0.05 | 0.03 | 0.07 | 74.9616 | 25.68 | 90.47923
5 | 1 | 1 | 1 | 150 | 400 | 0.05 | 0.03 | 0.07 | 74.9616 | 25.68 | 93.4345
5 | 1 | 1 | 1 | 150 | 500 | 0.05 | 0.03 | 0.07 | 74.9616 | 25.68 | 94.80831
5 | 1 | 1 | 1 | 150 | 600 | 0.05 | 0.03 | 0.07 | 74.9616 | 25.68 | 95.99042
5 | 1 | 1 | 1 | 150 | 700 | 0.05 | 0.03 | 0.07 | 74.9616 | 25.68 | 97.9393
5 | 1 | 1 | 1 | 150 | 800 | 0.05 | 0.03 | 0.07 | 74.9616 | 25.68 | 98.86581
5 | 1 | 1 | 1 | 150 | 900 | 0.05 | 0.03 | 0.07 | 74.9616 | 25.68 | 99.23323
5 | 1 | 1 | 1 | 150 | 1000 | 0.05 | 0.03 | 0.07 | 74.9616 | 25.68 | 97.52396
5 | 1 | 1 | 1 | 150 | 1100 | 0.05 | 0.03 | 0.07 | 74.9616 | 25.68 | 96.05431
5 | 1 | 1 | 1 | 150 | 1200 | 0.05 | 0.03 | 0.07 | 74.9616 | 25.68 | 95.63898
5 | 1 | 1 | 1 | 150 | 1300 | 0.05 | 0.03 | 0.07 | 74.9616 | 25.68 | 94.21725
5 | 1 | 1 | 1 | 150 | 1400 | 0.05 | 0.03 | 0.07 | 74.9616 | 25.68 | 93.16294
5 | 1 | 1 | 1 | 150 | 1500 | 0.05 | 0.03 | 0.07 | 74.9616 | 25.68 | 91.07029
5 | 1 | 1 | 1 | 150 | 1600 | 0.05 | 0.03 | 0.07 | 74.9616 | 25.68 | 90.28754
5 | 1 | 1 | 1 | 150 | 1700 | 0.05 | 0.03 | 0.07 | 74.9616 | 25.68 | 89.96805
5 | 1 | 1 | 1 | 160 | 300 | 0.05 | 0.03 | 0.07 | 74.9616 | 25.68 | 90.11182
5 | 1 | 1 | 1 | 160 | 400 | 0.05 | 0.03 | 0.07 | 74.9616 | 25.68 | 92.68371
5 | 1 | 1 | 1 | 160 | 500 | 0.05 | 0.03 | 0.07 | 74.9616 | 25.68 | 94.3131
5 | 1 | 1 | 1 | 160 | 600 | 0.05 | 0.03 | 0.07 | 74.9616 | 25.68 | 95.65495
5 | 1 | 1 | 1 | 160 | 700 | 0.05 | 0.03 | 0.07 | 74.9616 | 25.68 | 97.42812
5 | 1 | 1 | 1 | 160 | 800 | 0.05 | 0.03 | 0.07 | 74.9616 | 25.68 | 98.27476
5 | 1 | 1 | 1 | 160 | 900 | 0.05 | 0.03 | 0.07 | 74.9616 | 25.68 | 98.57827
5 | 1 | 1 | 1 | 160 | 1000 | 0.05 | 0.03 | 0.07 | 74.9616 | 25.68 | 98.83387
5 | 1 | 1 | 1 | 160 | 1100 | 0.05 | 0.03 | 0.07 | 74.9616 | 25.68 | 97.30032
5 | 1 | 1 | 1 | 160 | 1200 | 0.05 | 0.03 | 0.07 | 74.9616 | 25.68 | 96.24601
5 | 1 | 1 | 1 | 160 | 1300 | 0.05 | 0.03 | 0.07 | 74.9616 | 25.68 | 95.04792
5 | 1 | 1 | 1 | 160 | 1400 | 0.05 | 0.03 | 0.07 | 74.9616 | 25.68 | 94.32907
5 | 1 | 1 | 1 | 160 | 1500 | 0.05 | 0.03 | 0.07 | 74.9616 | 25.68 | 93.45048
5 | 1 | 1 | 1 | 160 | 1600 | 0.05 | 0.03 | 0.07 | 74.9616 | 25.68 | 91.66134
5 | 1 | 1 | 1 | 160 | 1700 | 0.05 | 0.03 | 0.07 | 74.9616 | 25.68 | 90.57508
5 | 1 | 1 | 1 | 170 | 300 | 0.05 | 0.03 | 0.07 | 74.9616 | 25.68 | 86.34185
5 | 1 | 1 | 1 | 170 | 400 | 0.05 | 0.03 | 0.07 | 74.9616 | 25.68 | 92.22045
5 | 1 | 1 | 1 | 170 | 500 | 0.05 | 0.03 | 0.07 | 74.9616 | 25.68 | 93.86581
5 | 1 | 1 | 1 | 170 | 600 | 0.05 | 0.03 | 0.07 | 74.9616 | 25.68 | 95.38339
5 | 1 | 1 | 1 | 170 | 700 | 0.05 | 0.03 | 0.07 | 74.9616 | 25.68 | 96.34185
5 | 1 | 1 | 1 | 170 | 800 | 0.05 | 0.03 | 0.07 | 74.9616 | 25.68 | 97.44409
5 | 1 | 1 | 1 | 170 | 900 | 0.05 | 0.03 | 0.07 | 74.9616 | 25.68 | 98.88179
5 | 1 | 1 | 1 | 170 | 1000 | 0.05 | 0.03 | 0.07 | 74.9616 | 25.68 | 99.39297
5 | 1 | 1 | 1 | 170 | 1100 | 0.05 | 0.03 | 0.07 | 74.9616 | 25.68 | 98.01917
5 | 1 | 1 | 1 | 170 | 1200 | 0.05 | 0.03 | 0.07 | 74.9616 | 25.68 | 97.07668
5 | 1 | 1 | 1 | 170 | 1300 | 0.05 | 0.03 | 0.07 | 74.9616 | 25.68 | 96.46965
5 | 1 | 1 | 1 | 170 | 1400 | 0.05 | 0.03 | 0.07 | 74.9616 | 25.68 | 95.20767
5 | 1 | 1 | 1 | 170 | 1500 | 0.05 | 0.03 | 0.07 | 74.9616 | 25.68 | 94.2492
5 | 1 | 1 | 1 | 170 | 1600 | 0.05 | 0.03 | 0.07 | 74.9616 | 25.68 | 93.40256
5 | 1 | 1 | 1 | 170 | 1700 | 0.05 | 0.03 | 0.07 | 74.9616 | 25.68 | 91.46965
5 | 1 | 1 | 1 | 180 | 300 | 0.05 | 0.03 | 0.07 | 74.9616 | 25.68 | 85.47923
5 | 1 | 1 | 1 | 180 | 400 | 0.05 | 0.03 | 0.07 | 74.9616 | 25.68 | 91.62939
5 | 1 | 1 | 1 | 180 | 500 | 0.05 | 0.03 | 0.07 | 74.9616 | 25.68 | 93.13099
5 | 1 | 1 | 1 | 180 | 600 | 0.05 | 0.03 | 0.07 | 74.9616 | 25.68 | 95.11182
5 | 1 | 1 | 1 | 180 | 700 | 0.05 | 0.03 | 0.07 | 74.9616 | 25.68 | 96.10224
5 | 1 | 1 | 1 | 180 | 800 | 0.05 | 0.03 | 0.07 | 74.9616 | 25.68 | 97.1246
5 | 1 | 1 | 1 | 180 | 900 | 0.05 | 0.03 | 0.07 | 74.9616 | 25.68 | 98.25879
5 | 1 | 1 | 1 | 180 | 1000 | 0.05 | 0.03 | 0.07 | 74.9616 | 25.68 | 99.82428
5 | 1 | 1 | 1 | 180 | 1100 | 0.05 | 0.03 | 0.07 | 74.9616 | 25.68 | 98.5623
5 | 1 | 1 | 1 | 180 | 1200 | 0.05 | 0.03 | 0.07 | 74.9616 | 25.68 | 97.47604
5 | 1 | 1 | 1 | 180 | 1300 | 0.05 | 0.03 | 0.07 | 74.9616 | 25.68 | 96.94888
5 | 1 | 1 | 1 | 180 | 1400 | 0.05 | 0.03 | 0.07 | 74.9616 | 25.68 | 96.66134
5 | 1 | 1 | 1 | 180 | 1500 | 0.05 | 0.03 | 0.07 | 74.9616 | 25.68 | 95.22364
5 | 1 | 1 | 1 | 180 | 1600 | 0.05 | 0.03 | 0.07 | 74.9616 | 25.68 | 94.42492
5 | 1 | 1 | 1 | 180 | 1700 | 0.05 | 0.03 | 0.07 | 74.9616 | 25.68 | 92.73163
5 | 1 | 3 | 4 | 150 | 1000 | 0.05 | 0.05 | 0.115 | 29.99506 | 47.5 | 97.33
5 | 1 | 3 | 4 | 150 | 1000 | 0.05 | 0.05 | 0.115 | 29.99506 | 47.5 | 96.81
5 | 1 | 3 | 4 | 150 | 1000 | 0.05 | 0.05 | 0.115 | 29.99506 | 47.5 | 96.18

## resumen
Parameter | Dataset |  | Cluster 1 |  | Cluster 2 |  | Cluster 3 |  | Cluster 4
| Mean | Std. Dev | Mean | Std. Dev | Mean | Std. Dev | Mean | Std. Dev | Mean | Std. Dev
Laser Power (W) | 236.9271691 | 121.5293383 | 297.2871287 | 99.37428868 | 177.0458221 | 90.88343442 | 313.7263514 | 155.4165361 | 160.7641278 | 46.30003235
Scan Speed (mm/s) | 928.1912883 | 580.1337397 | 994.3619826 | 560.7447755 | 768.001186 | 518.1104609 | 1098.094595 | 815.6807292 | 868.5425136 | 369.0246613
Hatch space (mm) | 0.1046158721 | 0.06204349821 | 0.1026154505 | 0.02833301458 | 0.09577897574 | 0.03109731352 | 0.1598062682 | 0.1138768773 | 0.07501475205 | 0.02203779263
Layer thickness (mm) | 0.03951614946 | 0.0339460761 | 0.03575247525 | 0.00805660276 | 0.04244204852 | 0.05804768552 | 0.05091216216 | 0.03874530988 | 0.03323095823 | 0.00877219773
Spot size (mm) | 0.1047770931 | 0.08074358766 | 0.1467069901 | 0.1241406341 | 0.100703504 | 0.0416360481 | 0.08391891892 | 0.03105784947 | 0.07163390663 | 0.01753872928
Geometric Factor | 31.77635273 | 22.1266477 | 34.34042995 | 26.71878285 | 22.03472081 | 11.80584558 | 32.648937 | 18.66926561 | 36.8402385 | 22.69898465
D50 (μm) | 32.45281085 | 7.172916961 | 32.26342909 | 5.665717783 | 33.74019663 | 5.037530717 | 37.08847973 | 10.11482875 | 36.8402385 | 5.178070248
Relative Density (%) | 96.30264341 | 5.48366149 | 97.36985943 | 3.830969516 | 96.18790071 | 4.752559015 | 96.60322231 | 7.535418601 | 94.86444706 | 5.765926549